## 01.01.2024
DATE- 01.01.2024 |  |  |  | Dimensions (in mm) |  |  |  | Surface inspection | [5 empty] | PROCESS PARAMETER
M/C NO. | Heat No | Grade | Coil no. | Top/Bottom | Side | Shoulder | Ovality | Visual | Macro | Y S (N/mm2) | UTS (N/mm2) | RA% | EL%
c | [7 empty] | SHIFT "ER" |  | 28
Ravi & Mithun | [7 empty] | SAE1010 |  |  | 441MAX | 60MIN | 30MIN | LHT | M/S | C/S | BLOWER | RFT | Descalar pressure
MC-01 | GD1924 | SAE1010 | C03B | 10.04 | 9.98 | 10.18/10.15 | 0.2 | OK | OK | 254 | 366 | 60 | 31 | 900 | 68 | 12 | ALL OFF |  |  | 0.2
MC-01 | GD1927 |  | C02B | 10.06 | 9.96 | 10.17/10.16 | 0.21 | OK | OK | 262 | 370 | 61 | 32
MC-01 | GD1929 |  | C01B | 10.07 | 9.98 | 10.18/10.17 | 0.2 | OK | OK | 252 | 364 | 66 | 32
[8 empty] | SAE4140 |  |  | 980MAX | 40MIN |  | LHT | M/S | C/S | BLOWER |  |  | #VALUE!
MC-01 | 4322906 |  | C01B | 10.05 | 9.99 | 10.17/10.15 | 0.18 | OK | OK | 538 | 872 | 44 |  | 900 | 68 | 12 | ALL OFF |  |  | 0.2
MC-01 | 4322908 |  | C01B | 10.04 | 9.98 | 10.17/10.16 | 0.19 | OK | OK | 529 | 863 | 45
MC-01 | 4322911 |  | C01B | 10.06 | 10 | 10.16/10.15 | 0.16 | OK | OK | 550 | 891 | 41
[8 empty] | SAE1018 |  |  | 491max | 65min | 30min | LHT | M/S | C/S | BLOWER |  |  | #VALUE!
MC-01 | GD1406 |  | C01B | 10.05 | 10 | 10.16/10.12 | 0.16 | OK | OK | 301 | 466 | 65 | 31 | 900 | 68 | 12 | ALL OFF |  |  | 0.2
MC-01 | GD1399 |  | C02B | 10.06 | 9.98 | 10.18/10.14 | 0.2 | OK | OK | 305 | 470 | 63 | 30
MC-01 | GD1404 |  | C02B | 10.06 | 9.98 | 10.16/10.14 | 0.18 | OK | OK | 296 | 461 | 66 | 32
[8 empty] | HC81/85(P) | [5 empty] | LHT | M/S | C/S | BLOWER |  |  | #VALUE!
MC-01 | 4322078 |  | C01B | 10.02 | 9.94 | 10.12/10.10 | 0.18 | OK | OK |  | 1164 | 26
MC-01 | [10 empty] | 1155 | 28
MC-01 |  |  | C02B | 10.03 | 9.95 | 10.14/10.08 | 0.19 | OK | OK |  | 1162 | 31
MC-01 | [10 empty] | 1136 | 28
c | [7 empty] | SHIFT "DB" |  | 28
Amrit & Shubham | [13 empty] | LHT | M/S | C/S | BLOWER | RFT | Descalar pressure | #VALUE!
Mill shutdown
Date | SHIFT | GRADE | DIA(mm) | HEAT NO. | COIL NO. | HOLD, WT(MT) | N/P. WT(MT) | REASON |  |  |  | min(mm)/Max |  | ovality | Remark | QC INCHARGE |  | oper. Incharge |  | #VALUE!

## 02.01.2024
c | [7 empty] | SHIFT "ER" | 28
DHAEMVEER & Shubham | [10 empty] | LHT | M/S | C/S | BLOWER | RFT | Descalar pressure
Mill shutdown
c | [7 empty] | SHIFT "DB" | 28
KAUSHAL & ABHISHEK | [10 empty] | LHT | M/S | C/S | BLOWER | RFT | Descalar pressure
Mill shutdown
c | [7 empty] | SHIFT "NC" | 28
MITHUN | [10 empty] | LHT | M/S | C/S | BLOWER | RFT | Descalar pressure
Mill shutdown
Date | SHIFT | GRADE | DIA(mm) | HEAT NO. | COIL NO. | HOLD, WT(MT) | N/P. WT(MT) | REASON |  | min(mm)/Max | ovality | Remark | QC INCHARGE |  | oper. Incharge

## 03.01.2024
DATE- 03.01.2024 |  |  |  | Dimensions (in mm) |  |  |  | Surface inspection | [5 empty] | PROCESS PARAMETER
M/C NO. | Heat No | Grade | Coil no. | Top/Bottom | Side | Shoulder | Ovality | Visual | Macro | Y S (N/mm2) | UTS (N/mm2) | RA% | EL%
c | [7 empty] | SHIFT "ER" |  | 28
Shubham | [7 empty] | SAE1018 |  |  | 491max | 65min | 30min | LHT | M/S | C/S | BLOWER | RFT | Descalar pressure
MC-01 | GD2081 | SAE1018 | C05B | 5.51 | 5.46 | 5.65/5.61 | 0.19 | OK | OK | 298 | 462 | 66 | 31 | 900 | 100 | 12 | OFF
[8 empty] | EQ |  |  | 421MAX | 70MIN | 35MIN | LHT | M/S | C/S | BLOWER | RFT | Descalar pressure
MC-01 | GD1944 | EQ | C02B | 5.5 | 5.45 | 5.65/5.60 | 0.2 | OK | OK | 241 | 352 | 74 | 36 | 900 | 100 | 16 | OFF
MC-01 | GD1942 |  | C01B | 5.5 | 5.46 | 5.65/5.61 | 0.19 | OK | OK | 237 | 348 | 75 | 36
[8 empty] | SAE1022 |  |  | 461-559 | 55min | 23min | LHT | M/S | C/S | BLOWER | RFT | Descalar pressure
MC-01 | GD1684 | SAE1022 | C02B | 5.51 | 5.45 | 5.64/5.58 | 0.19 | OK | OK | 312 | 489 | 55 | 24 | 900 | 100 | 16 | OFF
MC-01 | GD1687 |  | C01B | 5.51 | 5.46 | 5.65/5.60 | 0.19 | OK | OK | 308 | 478 | 56 | 25
MC-01 | GD1685 |  | C02B | 5.5 | 5.45 | 5.65/5.61 | 0.2 | OK | OK | 310 | 484 | 56 | 24
MC-01 | GD1684 |  | C25B | 5.51 | 5.46 | 5.66/5.62 | 0.2 | OK | OK | 312 | 488 | 55 | 24
MC-01 | GD1685 |  | C20B | 5 | 5.45 | 5.64/5.60 | 0.19 | OK | OK | 309 | 482 | 55 | 24
MC-01
c | [7 empty] | SHIFT "DB" |  | 28
DHARAMVEER & ABHISHEK | [7 empty] | SAE1022 |  |  | 461-559 | 55min | 23min | LHT | M/S | C/S | BLOWER | RFT | Descalar pressure
MC-01 | GD1684 | SAE1022 |  | 5.55 | 5.5 | 5.70/5.65 | 0.2 | OK | OK | 310 | 473 | 66 | 23 | 900 | 100 | 18 | ALL OFF
MC-01 | GD1685 |  |  | 5.55 | 5.52 | 5.75/5.70 | 0.23 | OK | OK | 312 | 475 | 67 | 24
MC-01 | GD1687 |  |  | 5.5 | 5.4 | 5.60/5.58 | 0.2 | OK | OK | 308 | 470 | 67 | 24
MC-01 | GD1684 |  |  | 5.52 | 5.45 | 5.64/5.63 | 0.19 | OK | OK | 312 | 476 | 68 | 25
MC-01 | GD1687 |  |  | 5.51 | 5.46 | 5.66/5.62 | 0.2 | OK | OK | 310 | 472 | 68 | 25
MC-01 | GD1684 |  |  | 5.52 | 5.44 | 5.66/5.60 | 0.22 | OK | OK | 308 | 470 |  | 25
c | [7 empty] | SHIFT "NC" |  | 28
MITHUN & RAHUL | [7 empty] | SAE1018 |  |  | 491max | 65min | 30min | LHT | M/S | C/S | BLOWER | RFT | Descalar pressure
MC-01 | GD2083 | SAE1018 | C02B | 5.52 | 5.4 | 5.60/5.56 | 0.2 | OK | OK | 310 | 460 | 66 |  | 900 | 100 | 12 | ALL OFF
MC-01 |  |  | C16B | 5.51 | 5.35 | 5.60/5.56 | 0.25 | OK | OK | 306 | 456 | 67
[8 empty] | HC42AX |  |  | 657-775 | 35min |  | LHT | M/S | C/S | BLOWER | RFT | Descalar pressure
MC-01 | GD1356 | HC42AX | C02B | 5.53 | 5.38 | 5.60/5.55 | 0.21 | OK | OK | 430 | 711 | 45 |  | 920 | 100 | 55 | 1-3=100%, 4= 60%
MC-01 |  |  | 2 |  |  |  |  | OK | OK | 428 | 710 | 48
MC-01 |  |  | 3 |  |  |  |  | OK | OK | 426 | 707 | 51
MC-01 |  |  | C02F | 5.54 | 5.4 | 5.64/5.56 | 0.22 | OK | OK |  | 696 | 54
MC-01 |  |  | 2 |  |  |  |  | OK | OK |  | 710 | 48
MC-01 |  |  | 3 |  |  |  |  | OK | OK |  | 702 | 52
MC-01 | GD1361 |  | C02B | 5.56 | 5.4 | 5.62/5.56 | 0.22 | OK | OK |  | 686 | 48
MC-01 |  |  | C02F | 5.54 | 5.38 | 5.60/5.58 | 0.22 | OK | OK |  | 699 | 47
MC-01 | GD1360 |  | C02B | 5.53 | 5.4 | 5.62/5.55 | 0.22 | OK | OK |  | 702 | 51
MC-01 |  |  | C02F |  |  |  |  | OK | OK |  | 710 | 50
[8 empty] | HC61/65 |  |  | 922-1010 | 40min |  | LHT | M/S | C/S | BLOWER | RFT | Descalar pressure
MC-01 | 4320874 | HC61/65 | C02B | 5.52 | 5.42 | 5.60/5.54 | 0.18 | OK | OK | 640 | 965 | 43 |  | 920 | 100 | 55 | 1-3=100%
MC-01 |  |  | C02F | 5.51 | 5.4 | 5.62/5.60 | 0.22 | OK | OK | 658 | 980 | 44
MC-01 | 4320873 |  | C03B |  |  |  |  | OK | OK | 650 | 975 | 42
MC-01 |  |  | C03F |  |  |  |  | OK | OK | 666 | 988 | 43
MC-01 | 4320875 |  | C02B |  |  |  |  | OK | OK |  | 998 | 42
MC-01 |  |  | C02F |  |  |  |  | OK | OK |  | 954 | 43
MC-01 | 4320872 |  | C02B | 5.5 | 5.4 | 5.62/5.56 | 0.22 | OK | OK |  | 983 | 42
MC-01 |  |  | C02F | 5.51 | 5.37 | 5.60/5.55 | 0.23 | OK | OK |  | 965 | 42
[8 empty] | HC71/75 |  |  | 1040-1128 | 36min |  | LHT | M/S | C/S | BLOWER | RFT | Descalar pressure
MC-01 | 4322287 | HC71/75 | C04B | 5.52 | 5.42 | 5.62/5.56 | 0.2 | OK | OK | 816 | 1130 | 42 |  | 920 | 100 | 55 | 1-4=100%
MC-01 |  |  | 2 | 5.5 | 5.4 | 5.58/5.52 | 0.18 | OK | OK | 805 | 1086 | 42
MC-01 |  |  | 3 |  |  |  |  | OK | OK | 812 | 1120 | 50
MC-01 |  |  | C04F |  |  |  |  | OK | OK |  | 1116 | 48
MC-01 |  |  | 2 |  |  |  |  | OK | OK |  | 1096 | 47
MC-01 |  |  | 3 |  |  |  |  | OK | OK |  | 1088 | 46
MC-01 | 4322286 |  | C03B | 5.48 | 5.42 | 5.58/5.56 | 0.16 | OK | OK |  | 1130 | 43
MC-01 |  |  | C03F | 5.52 | 5.4 | 5.60/5.54 | 0.2 | OK | OK |  | 1121 | 48
SECTION CHAGE FROM 5.5MM TO 22.3MM | [7 empty] | SAE1018 |  |  | 491max | 65min | 30min | LHT | M/S | C/S | BLOWER | RFT | Descalar pressure
MC-01 | GD2086 | SAE1018 | C02B | 22.16 | 22.05 | 22.30/22.10 | 0.25 | OK | OK | 308 | 454 | 66 | 31 | 910 | 14 | 12 | ALL OFF
[8 empty] | 19MNB4(M)HC |  |  | 638max | 50min |  | LHT | M/S | C/S | BLOWER | RFT | Descalar pressure
MC-01 | 43222892 | 19MNB4(M)HC | C02B | 22.18 | 22.06 | 22.35/22.30 | 0.29 | OK | OK | 410 | 624 | 50 |  | 910 | 14 | 11 | ALL OFF
MC-01 | 43222893 |  | C02B | 22.2 | 22.08 | 22.35/22.30 | 0.27 | OK | OK | 412 | 630 | 48
MC-01 | 4322895 |  | C02B | 22.2 | 22.1 | 22.35/22.30 | 0.25 | OK | OK |  | 627 | 51
MC-01 | 4322897 |  | C02B | 22.16 | 22.15 | 22.36/22.30 | 0.2 | OK | OK |  | 626 | 50
[8 empty] | SAE4140 |  |  | 980max | 40min |  | LHT | M/S | C/S | BLOWER | RFT | Descalar pressure
MC-01 | 4322913 | SAE4140 | C01B | 22.18 | 22.15 | 22.35/22.30 | 0.2 | OK | OK | 608 | 896 | 42 |  | 910 | 14 | 11 | ALL OFF
MC-01 | 4322906 |  | C02B |  |  |  |  | OK | OK | 612 | 918 | 40
MC-01 | 4322911 |  | C01B |  |  |  |  | OK | OK | 610 | 910 | 40
Date | SHIFT | GRADE | DIA(mm) | HEAT NO. | COIL NO. | HOLD, WT(MT) | N/P. WT(MT) | REASON |  |  |  | min(mm)/Max |  | ovality | Remark | QC INCHARGE |  | oper. Incharge

## 04.01.2024
DATE- 04.01.2024 |  |  |  | Dimensions (in mm) |  |  |  | Surface inspection | [5 empty] | PROCESS PARAMETER
M/C NO. | Heat No | Grade | Coil no. | Top/Bottom | Side | Shoulder | Ovality | Visual | Macro | Y S (N/mm2) | UTS (N/mm2) | RA% | EL%
c | [7 empty] | SHIFT "ER" |  | 28
Kaushal & Ravi | [7 empty] | SAE1010 |  |  | 441max | 60min | 30min | LHT | M/S | C/S | BLOWER | RFT | Descalar pressure
MC-01 | GD1927 | SAE1010 | C02B | 24.06 | 23.95 | 24.12/24.00 | 0.17 | OK | OK | 242 | 366 | 62 | 32 | 900 | 13 | 12 | ALL OFF
MC-01 | GD1931 |  | C01B | 24.08 | 23.94 | 24.12/24.00 | 0.16 | OK | OK | 240 | 358 | 61 | 31
[8 empty] | 10B35 |  |  | 608MAX | 50MIN |  | LHT | M/S | C/S | BLOWER | RFT | Descalar pressure
MC-01 | GD1859 | 10B35 | C01B | 24.08 | 23.92 | 24.10/24.01 | 0.18 | OK | OK | 376 | 622 | 42 |  | 900 | 13 | 11 | ALL OFF
MC-01 | GD1855 |  | C02B |  |  |  |  | OK | OK | 378 | 628 | 43
MC-01 | GD1857 |  | C03B | 24.09 | 23.96 | 24.13/24.00 | 0.17 |  |  | 370 | 618 | 46
[8 empty] | SAE15B41 |  |  | 746max | 45min |  | LHT | M/S | C/S | BLOWER | RFT | Descalar pressure
MC-01 | 4321460 |  | C01B | 24.1 | 23.95 | 24.16/24.01 | 0.21 | OK | OK | 436 | 756 | 41 |  | 900 | 13 | 11 | ALL OFF
MC-01 | 4321457 | SAE15B41 | C02B |  |  |  |  | OK | OK | 441 | 748 | 42
MC-01 | 4321458 |  | C01B | 24.08 | 23.96 | 24.14/24.00 | 0.18 | OK | OK | 446 | 761 | 42
MC-01 | 4321456 |  | C01B |  |  |  |  | OK | OK | 447 | 757 | 41
MC-01 | 4321461 |  | C02B | 24.07 | 23.95 | 24.14/24.01 | 0.19 |  |  | 449 | 750 | 43
[8 empty] | SAE4140 |  |  | 980max | 40min |  | LHT | M/S | C/S | BLOWER | RFT | Descalar pressure
MC-01 | 4322911 |  | C02B | 24.06 | 23.92 | 24.10/24.00 | 0.18 | OK | OK | 531 | 841 | 38 |  | 900 | 13 | 11 | ALL OFF
MC-01 | 4322906 | SAE4140 | C01B |  |  |  |  | OK | OK | 526 | 905 | 39
MC-01 | 4322908 |  | C01B | 24.06 | 23.96 | 24.11/24.01 | 0.15 | OK | OK | 541 | 848 | 40
MC-01 | 4322913 |  | C01B | 24.08 | 23.95 | 24.12/24.05 | 0.17 | OK | OK | 536 | 886 | 40
[8 empty] | EN18D-B |  |  | 730-830 | 40min |  | LHT | M/S | C/S | BLOWER | RFT | Descalar pressure
MC-01 | 4319281 | EN18D | C02B | 24.1 | 23.94 | 24.12/24.06 | 0.18 | OK | OK | 486 | 756 | 41 |  | 900 | 13 | 12 | ALL OFF
MC-01 | 4319283 |  | C01B |  |  |  |  | OK | OK | 491 | 761 | 42
MC-01 | 4319069 |  | C01B | 24.06 | 23.96 | 24.12/24.00 | 0.16 | OK | OK | 488 | 756 | 41
MC-01 | 4319285 |  | C01B | 24.06 | 23.98 | 24.10/24.01 | 0.12 | OK | OK | 455 | 764 | 42
[8 empty] | OK | OK
SESECTION CHANGE FROM 24.0MM TO 20.0MM | [7 empty] | SHIFT "DB" |  | 28
DHARAMVEER & ABHISHEK | [7 empty] | SAE1010 |  |  | 441max | 60min | 30min | LHT | M/S | C/S | BLOWER | RFT | Descalar pressure
MC-01 | GD1931 | SAE1010 | C03B | 20 | 19.9 | 20.10/20.05 | 0.2 | OK | OK | 245 | 369 | 62 |  | 900 | 17 | 12 | ALL OFF
[8 empty] | SAE1018 |  |  | 491max | 65min | 30min | LHT | M/S | C/S | BLOWER | RFT | Descalar pressure
MC-01 | GD2086 | SAE1018 | C01B | 20.01 | 19.95 | 20.15/20.12 | 0.2 | OK | OK | 298 | 460 | 66 | 30 | 900 | 17 | 10 | ALL OFF
MC-01 | GD2083 |  | C01B |  |  |  |  | OK | OK | 300 | 464 | 65 | 30
[8 empty] | 10B35 |  |  | 608MAX | 50MIN |  | LHT | M/S | C/S | BLOWER | RFT | Descalar pressure
MC-01 | GD1859 | 10B35 | C01B | 20.02 | 20 | 20.16/20.12 | 0.16 | OK | OK | 370 | 602 | 47 |  | 900 | 17 | 10 | ALL OFF
MC-01 | GD1857 |  | C01B |  |  |  |  | OK | OK | 375 | 612 | 44
MC-01 | GD1855 |  | C01B |  |  |  |  | OK | OK | 371 | 605 | 46
SECTION CHANGE FROM 20.0MM TO 18.5MM | [7 empty] | SAE1010 |  |  | 441max | 60min |  | LHT | M/S | C/S | BLOWER | RFT | Descalar pressure
MC-01 | GD1931 | SAE1010 | C02B | 18.53 | 18.4 | 18.60/18.55 | 0.2 | OK | OK | 246 | 370 | 62 | 30
MC-01 | GD1929 |  | C01B |  |  |  |  | OK | OK | 248 | 372 | 63 | 30
MC-01 | GD1924 |  | C02B |  |  |  |  | OK | OK | 245 | 369 | 63 | 30
[8 empty] | 10B35 |  |  | 608MAX | 50MIN |  | LHT | M/S | C/S | BLOWER | RFT | Descalar pressure
MC-01 | GD1857 | 10B35 | C01B | 18.53 | 18.46 | 18.70/18.66 | 0.24 | OK | OK | 372 | 605 | 46
MC-01 | GD1855 |  | C01B |  |  |  |  | OK | OK | 375 | 609 | 47
[8 empty] | SAE1018 |  |  | 491max | 65min |  | LHT | M/S | C/S | BLOWER | RFT | Descalar pressure
MC-01 | GD2086 | SAE1018 | C01B | 18.54 | 18.5 | 18.70/18.66 | 0.2 | OK | OK | 297 | 458 | 66 | 31
MC-01 | GD2083 |  | C01B |  |  |  |  | OK | OK | 300 | 462 | 65 | 30
MC-01 | GD2078 |  | C05B |  |  |  |  | OK | OK | 298 | 460 | 65 | 30
SECTION CHANGE FROM 18.5MM TO 16.3MM | [7 empty] | SAE1010 |  |  | 441max | 60min |  | LHT | M/S | C/S | BLOWER | RFT | Descalar pressure
MC-01 | GD1929 | SAE1010 | C05B | 16.25 | 16.15 | 16.40/16.35 | 0.25 | OK | OK | 245 | 368 | 62 | 30
[8 empty] | 19MNB4(M)HC |  |  | 638max | 50min |  | LHT | M/S | C/S | BLOWER | RFT | Descalar pressure
MC-01 | 4322892 | 19MNB4(M)HC | C01B | 16.27 | 16.25 | 16.40/16.35 | 0.15 | OK | OK | 370 | 618 | 50
MC-01 | G38358 |  | C01B |  |  |  |  | OK | OK | 365 | 612 | 51
[8 empty] | 10B35 |  |  | 608MAX | 50MIN |  | LHT | M/S | C/S | BLOWER | RFT | Descalar pressure
MC-01 | GD1855 | 10B35 | C01B | 16.26 | 16.25 | 16.40/16.35 | 0.15 | OK | OK | 355 | 606 | 51
MC-01 | GD1853 |  | C01B |  |  |  |  | OK | OK | 354 | 605 | 50
[8 empty] | SAE1015-S |  |  | 461max | 60min | 30min | LHT | M/S | C/S | BLOWER | RFT | Descalar pressure
MC-01 | 4322899 | SAE1015-S | C01B | 16.27 | 16.22 | 16.38/16.34 | 0.16 | OK | OK | 299 | 401 | 61 | 30
MC-01 | 4322900 |  | C01B |  |  |  |  | OK | OK | 298 | 3996 | 60 | 30
MC-01 | 4322901 |  | C01B |  |  |  |  | OK | OK | 299 | 401 | 61 | 30
[8 empty] | SAE5140 |  |  | 980max |  |  | LHT | M/S | C/S | BLOWER | RFT | Descalar pressure
MC-01 | 4321408 | SAE5140 | C02B | 16.28 | 16.25 | 16.60/16.35 | 0.15 | OK | OK | 610 | 919 | 30
[8 empty] | SAE1018 |  |  | 491max | 65min |  | LHT | M/S | C/S | BLOWER | RFT | Descalar pressure
MC-01 | GD2081 | SAE1018 | C05B | 16.27 | 16.24 | 16.40/16.35 | 0.16 | OK | OK | 300 | 464 | 65 | 30
c | [7 empty] | SHIFT "NC" |  | 28
Mukesh & Mithun | [7 empty] | 10B35-S |  |  | 608MAX | 50MIN |  | LHT | M/S | C/S | BLOWER | RFT | Descalar pressure
MC-01 | 4322319 | 10B35-S | C01B | 16.27 | 16.23 | 16.40/16.36 | 0.17 | OK | OK | 378 | 621 | 51
Section changed from16.30mm to 14.0mm | [7 empty] | SAE1010 |  |  | 441MAX | 60MIN | 30MIN | LHT | M/S | C/S | BLOWER
MC-01 | GD1931 | SAE1010 | C05B | 14.01 | 13.94 | 14.16/14.11 | 0.22 | OK | OK | 242 | 359 | 64 |  | 900 | 28 | 12 | ALL OFF
MC-01 | GD1924 |  | C02B |  |  |  |  | OK | OK | 245 | 364 | 62 |  | 900 | 28 | 12 | ALL OFF
[8 empty] | 10B35 |  |  | 608MAX | 50MIN |  | LHT | M/S | C/S | BLOWER
MC-01 | GD1855 | 10B35 | C01B | 14.01 | 13.92 | 14.16/14.11 | 0.24 | OK | OK | 377 | 609 | 47 |  | 900 | 28 | 12 | ALL OFF
MC-01 | GD1859 |  | C02B |  |  |  |  | OK | OK | 381 | 611 | 46 |  | 900 | 28 | 12 | ALL OFF
[8 empty] | SAE4140 |  |  | 980MAX | 40MIN |  | LHT | M/S | C/S | BLOWER
MC-01 | 4322906 | SAE4140 | C01B | 14.02 | 13.94 | 14.15/14.10 | 0.21 | OK | OK | 607 | 891 | 43 |  | 900 | 28 | 12 | ALL OFF
MC-01 | 4322908 |  | C01B |  |  |  |  | OK | OK | 601 | 888 | 42 |  | 900 | 28 | 12 | ALL OFF
MC-01 | 4322913 |  | C02B | 14.01 | 13.92 | 14.16/14.11 | 0.24 | OK | OK | 619 | 901 | 43 |  | 900 | 28 | 12 | ALL OFF
[8 empty] | SAE1018 |  |  | 490MAX | 65MIN | 30MIN | LHT | M/S | C/S | BLOWER
MC-01 | GD2083 | SAE1018 | C02B |  |  |  |  | OK | OK | 305 | 463 | 67 |  | 900 | 28 | 12 | ALL OFF
[8 empty] | 10B35-S |  |  | 608MAX | 50MIN |  | LHT | M/S | C/S | BLOWER
MC-01 | 4322319 | SAE10B35-S | C02B | 14.02 | 13.91 | 14.15/14.10 | 0.24 | OK | OK | 371 | 623 | 55 |  | 820 | 32 | 10 | ALL OFF
Section changed from14.0mm to 12.0mm | [7 empty] | SAE1010 |  |  | 441MAX | 60MIN |  | LHT | M/S | C/S | BLOWER
MC-01 | GD1931 | SAE1010 | C05B | 12.05 | 11.9 | 12.10/12.08 | 0.2 | OK | OK |  | 363 | 63 |  | 900 | 39 | 12 | ALL OFF
MC-01 | GD1929 |  | C01B | 12.03 | 11.89 | 12.15/12.10 | 0.26 | OK | OK |  | 372 | 62 |  | 900 | 39 | 12 | ALL OFF
MC-01 | GD1270 |  | C01B |  |  |  |  | OK | OK |  | 369 | 63 |  | 900 | 39 | 12 | ALL OFF
[8 empty] | 10B35 |  |  | 608MAX | 50MIN |  | LHT | M/S | C/S | BLOWER
MC-01 | GD1857 | 10B35 | C02B | 12.04 | 11.92 | 12.13/12.10 | 0.21 | OK | OK |  | 612 | 51 |  | 900 | 39 | 10 | ALL OFF
[8 empty] | SAE4140 |  |  | 980MAX | 40MIN |  | LHT | M/S | C/S | BLOWER
MC-01 | 4322908 | SAE4140 | C01B | 12.05 | 11.88 | 12.13/12.10 | 0.25 | OK | OK |  | 896 | 42 |  | 900 | 39 | 12 | ALL OFF
MC-01 | 4322913 |  | C01B |  |  |  |  | OK | OK |  | 901 | 41
MC-01 | 4322911 |  | C01B | 12.04 | 11.91 | 12.15/12.10 | 0.24 | OK | OK |  | 888 | 43
MC-01 | 4322906 |  | C01B |  |  |  |  | OK | OK |  | 891 | 42
[8 empty] | SAE1018 |  |  | 490MAX | 65MIN |  | LHT | M/S | C/S | BLOWER
MC-01 | GD2078 | SAE1018 | C05B | 12.02 | 11.9 | 12.15/12.10 | 0.25 | OK | OK |  | 469 | 67 |  | 900 | 39 | 12 | ALL OFF
MC-01 | GD2083 |  | C05B |  |  |  |  | OK | OK |  | 486 | 66
MC-01 | GD2086 |  | C01B | 12.04 | 11.91 | 12.13/12.08 | 0.22 | OK | OK |  | 481 | 66
Date | SHIFT | GRADE | DIA(mm) | HEAT NO. | COIL NO. | HOLD, WT(MT) | N/P. WT(MT) | REASON |  |  |  | min(mm)/Max |  | ovality | Remark | QC INCHARGE |  | oper. Incharge
04.01.2023 | ER | SAE1010 | 24 | GD1927 | C01 |  | 2.425 | N/P due to deep after rolling scratch lines. | [7 empty] | Kaushal | Ravi | Avinash
04.01.2023 | ER | SAE4140 | 24 | 4322906 | C06 | 1.923 | Hold due to mechanical damage. | [8 empty] | Kaushal | Ravi | Avinash
04.01.2023 | ER | SAE4140 | 24 | 4322908 | C01-C02 | 3.826
04.01.2023 | ER | SAE4140 | 24 | 4322913 | C01-C02 | 3.833
04.01.2023 | ER | SAE4140 | 24 | 4322911 | C06-C09 | 7.688
04.01.2023 | ER | EN18D | 24 | 4319281 | C04-C06 | 7.117
05.01.2023 | NC | HC81/85(K) | 11 | B28562 | C061-C062 | 5.027 | Hold due to dent mark in one side throughout the coils | [8 empty] | Mukesh | Mithun | Anil
05.01.2023 | NC | HC81/85(K) | 11 | B28574 | C007-C011

## 05.01.2024
DATE- 05.01.2024 |  |  |  | Dimensions (in mm) |  |  |  | Surface inspection | [5 empty] | PROCESS PARAMETER
M/C NO. | Heat No | Grade | Coil no. | Top/Bottom | Side | Shoulder | Ovality | Visual | Macro | Y S (N/mm2) | UTS (N/mm2) | RA% | EL%
c | [7 empty] | SHIFT "ER" |  | 28
RAVI & ABHISHEK | [7 empty] | EN8D-B |  |  | 706max | 45min |  | LHT | M/S | C/S | BLOWER | RFT | Descalar pressure
MC-01 | G40046 |  | C03B | 12.04 | 11.94 | 12.15/12.08 | 0.21 | OK | OK | 382 | 671 | 46 |  | 900 | 38 | 12 | ALL OFF
MC-01 | G40044 |  | C01B | 12.03 | 11.93 | 12.14/12.09 | 0.21 | OK | OK | 374 | 662 | 47
MC-01 | GD0627 | EN8D-B | C01B | 12.04 | 11.92 | 12.15/12.10 | 0.23 | OK | OK | 381 | 670 | 45
MC-01 | GD1517 |  | C01B | 12.04 | 11.94 | 12.14/12.10 | 0.2 | OK | OK | 366 | 654 | 50
[8 empty] | HC76/80 |  |  | 1050-1128 | 30min |  | LHT | M/S | C/S | BLOWER | RFT | Descalar pressure
MC-01 | 4322285 | HC76/80 | C01B | 12.03 | 11.92 | 12.14/12.08 | 0.22 | OK | OK | 810 | 1112 | 26 |  | 920 | 26 | 45 | 1-11=100%
MC-01 |  |  | C01F | 12.04 | 11.9 | 12.12/12.09 | 0.22 | OK | OK | 793 | 1084 | 28
MC-01 | [7 empty] | OK | OK
MC-01 |  |  | C06B 1 |  |  |  |  | OK | OK |  | 1117 | 26
MC-01 |  |  | 2 | 12.03 | 11.92 | 12.12/12.08 | 0.2 | OK | OK |  | 1080 | 28
MC-01 |  |  | C06F 1 |  |  |  |  | OK | OK |  | 1094 | 25
MC-01 |  |  | 2 | 12.04 | 11.93 | 12.14/12.09 | 0.21 | OK | OK |  | 1115 | 28
MC-01 | [7 empty] | OK | OK
MC-01 | 4322289 | HC76/80 | C01B | 12.03 | 11.92 | 12.12/12.08 | 0.2 | OK | OK | 810 | 1110 | 25
MC-01 |  |  | C01F | 12.02 | 11.92 | 12.14/12.09 | 0.22 | OK | OK | 799 | 1094 | 28
MC-01
[8 empty] | AISI12L14 |  |  | 441max | 60min |  | LHT | M/S | C/S | BLOWER
MC-01 | 4319586 | AISI12L14 | C02B | 12.04 | 11.93 | 12.14/12.08 | 0.21 | OK | OK | 291 | 421 | 64 |  | 900 | 34 | 14 | ALL OFF
MC-01 | 4319570 |  | C02B | 12.03 | 11.92 | 12.13/12.09 | 0.21 | OK | OK | 286 | 418 | 64
MC-01 | 4319556 |  | C01B | 12.04 | 11.93 | 12.14/12.08 | 0.21 | OK | OK | 279 | 408 | 66
SECTION CHANGE FROM 12.0MM TO 10.0MM | [7 empty] | SAE1018 |  |  | 491max | 65min | 30min | LHT | M/S | C/S | BLOWER
MC-01 | GD2086 | SAE1018 | C02B | 10.04 | 9.92 | 10.14/10.08 | 0.22 | OK | OK | 287 | 447 | 66 | 32 | 900 | 60 | 11 | ALL OFF
MC-01 | GD2078 |  | C02B | 10.03 | 9.9 | 10.13/10.09 | 0.23 | OK | OK | 291 | 452 | 63 | 30
MC-01 | GD2083 |  | C01B | 10.02 | 9.93 | 10.14/10.08 | 0.21 | OK | OK | 299 | 460 | 61 | 30
MC-01 |  |  | C20B | 10.03 | 9.94 | 10.14/10.09 | 0.2 | OK | OK | 282 | 443 | 66 | 32
[8 empty] | 10B35 |  |  | 608MAX | 50MIN |  | LHT | M/S | C/S | BLOWER
MC-01 | GD1859 | 10B35 | C02B | 10.04 | 9.92 | 10.13/10.10 | 0.21 | OK | OK | 360 | 621 | 58 |  | 900 | 60 | 11 | ALL OFF
[8 empty] | SAE4140 |  |  | 980max | 40min |  | LHT | M/S | C/S | BLOWER
MC-01 | 4322908 | SAE4140 | C02B | 10.03 | 9.94 | 10.12/10.08 | 0.18 | OK | OK | 652 | 984 | 40 |  | 900 | 60 | 11 | ALL OFF
MC-01 | 4322913 |  | C02B | 10.02 | 9.92 | 10.14/10.09 | 0.22 | OK | OK | 643 | 972 | 42
MC-01 | 4322911 |  | C02B | 10.04 | 9.93 | 10.14/10.08 | 0.21 | OK | OK | 650 | 980 | 41
[8 empty] | SAE1015-S |  |  | 441max | 60min | 30min | LHT | M/S | C/S | BLOWER
MC-01 | 4322901 | SAE1015-S | C02B | 10.03 | 9.92 | 10.15/10.09 | 0.23 | OK | OK | 280 | 412 | 64 |  | 900 | 60 | 11 | ALL OFF
MC-01 | 4322899 |  | C02B | 10.04 | 9.93 | 10.14/10.08 | 0.2 | OK | OK | 276 | 410 | 65
[8 empty] | SAE1015 |  |  | 461max | 60min | 30min | LHT | M/S | C/S | BLOWER
MC-01 | 4322901 | SAE1015 | C02B | 10.03 | 9.92 | 10.14/10.08 | 0.22 | OK | OK | 270 | 408 | 66 |  | 900 | 60 | 11 | ALL OFF
MC-01 | 4322899 |  | C02B | 10.04 | 9.94 | 10.14/10.09 | 0.2 | OK | OK | 284 | 416 | 64
SECTION CHANGE FROM 10.0MM TO 8.0MM | [7 empty] | SAE1018 |  |  | 491max | 65min | 30min | LHT | M/S | C/S | BLOWER
MC-01 | GD2083 | SAE1018 | C02B | 8.03 | 7.94 | 8.14/8.10 | 0.2 | OK | OK | 288 | 448 | 66 | 32 | 900 | 86 | 11 | ALL OFF
MC-01 | GD2081 |  | C02B |  |  |  |  | OK | OK | 293 | 461 | 64 | 31
[8 empty] | 10B35 |  |  | 608MAX | 50MIN |  | LHT | M/S | C/S | BLOWER
MC-01 | GD1857 |  | C02B | 8.04 | 7.9 | 8.12/8.10 | 0.22 | OK | OK | 361 | 610 | 55 |  | 900 | 86 | 11 | ALL OFF
MC-01 | GD1859 | 10B35 | C02B |  |  |  |  | OK | OK | 357 | 608 | 58
MC-01 | GD1855 |  | C02B |  |  |  |  | OK | OK | 369 | 620 | 57
[8 empty] | SAE4140 |  |  | 980max | 40min |  | LHT | M/S | C/S | BLOWER
MC-01 | 4322911 |  | C02B | 8.04 | 7.92 | 8.14/8.10 | 0.22 | OK | OK | 653 | 970 | 44 |  | 900 | 86 | 11 | ALL OFF
MC-01 | 4322906 |  | C02B |  |  |  |  | OK | OK | 650 | 968 | 46
MC-01 | 4322908 | SAE4140 | C01B |  |  |  |  | OK | OK | 666 | 982 | 42
MC-01 | 4322913 |  | C02B
SECTION CHANGE FROM 8.0MM TO 6.5MM | [7 empty] | SHIFT "DB" |  | 28
DHARAMVEER & RAHUL | [7 empty] | SAE1018 |  |  | 491 MAX | 65 MIN | 30 MIN | LHT | M/S | C/S | BLOWER | RFT | Descalar pressure
MC-01 | GD2081 | SAE1018 | C05B | 6.54 | 6.5 |  | 0.2 | OK | OK | 298 | 459 | 67 | 30 | 900 | 100 | 12 | ALL OFF
MC-01 |  |  | C02B | 6.55 | 6.48 | 6.70/6.62 | 0.22 | OK | OK | 300 | 462 | 68 | 31
MC-01 |  |  | C01B |  |  |  |  | OK | OK | 298 | 460 | 68 | 31
MC-01 |  |  | C05B | 6.55 | 6.48 | 6.70/6.66 | 0.22 | OK | OK | 299 | 461 | 67 | 30
[8 empty] | EQ |  |  | 431 MAX | 70 MIN | 35 MIN | LHT | M/S | C/S | BLOWER | RFT | Descalar pressure
MC-01 | GD1940 | EQ | C05B | 6.6 | 6.5 | 6.72/6.66 | 0.22 | OK | OK | 245 | 361 | 73 | 35 | 900 | 100 | 16 | ALL OFF
MC-01 | GD1944 |  | C02B |  |  |  |  | OK | OK | 242 | 359 | 74 | 36
MC-01 | GD1942 |  | C01B | 6.55 | 6.45 | 6.65/6.62 | 0.22 | OK | OK | 247 | 363 | 74 | 36
SECTION CAHNGE FROM 6.5MM TO 13.0MM | [7 empty] | SAE1015-S |  |  | 461max | 60min | 30min | LHT | M/S | C/S | BLOWER | RFT | Descalar pressure
MC-01 | 4322901 | SAE1015-S | C02B | 13.05 | 12.9 | 13.15/13.10 | 0.25 | OK | OK | 300 | 409 | 58 |  | 900 | 33 | 10 | ALL OFF
MC-01 | 4322900 |  | C01B |  |  |  |  | OK | OK | 297 | 401 | 59
[8 empty] | EN8D-B |  |  | 706max | 45min |  | LHT | M/S | C/S | BLOWER | RFT | Descalar pressure
MC-01 | G40042 | EN8D-B | C01B | 13.07 | 13 | 13.17/13.12 | 0.17 | OK | OK | 422 | 662 | 45 |  | 900 | 33 | 10 | ALL OFF
MC-01 | G40046 |  | C01B |  |  |  |  | OK | OK | 420 | 659 | 45
[8 empty] | HC76/80 |  |  | 1045-1123 | 28min |  | LHT | M/S | C/S | BLOWER | RFT | Descalar pressure
MC-01 | 4322285 | HC76/80 | C01B | 13.05 | 13.02 | 13.16/13.12 | 0.16 | OK | OK | 706 | 1067 | 28 |  | 920 | 23 | 42 | 1-11=100%
MC-01 |  |  | C01F | 13.04 | 13 | 13.15/13.10 | 0.15 | OK | OK | 705 | 1065 | 29
MC-01 | 4321201 |  | C01B |  |  |  |  | OK | OK | 704 | 1065 | 29
MC-01 |  |  | C01F |  |  |  |  | OK | OK | 702 | 1061 | 28
MC-01 | 4321203 |  | C01B | 13.06 | 13.02 | 13.17/13.14 | 0.15 | OK | OK | 700 | 1055 | 29
MC-01 |  |  | 2 |  |  |  |  | OK | OK | 708 | 1069 | 28
MC-01 |  |  | 3 |  |  |  |  | OK | OK | 708 | 1059 | 29
MC-01 |  |  | C01F | 13.05 | 13 | 13.16/13.12 | 0.16 | OK | OK | 705 | 1069 | 28
MC-01 |  |  | 2 |  |  |  |  | OK | OK | 704 | 1065 | 29
MC-01 |  |  | 3 |  |  |  |  | OK | OK |  | 1060 | 29
MC-01 | 4322289 |  | C01B | 13.07 | 13.03 | 13.17/13.12 | 0.14 | OK | OK | 704 | 1064 | 29
MC-01 |  |  | C01F | 13.06 | 13 | 13.15/13.10 | 0.15 | OK | OK | 705 | 1065 | 28
[8 empty] | 15B25 |  |  | 591max | 55min |  | LHT | M/S | C/S | BLOWER | RFT | Descalar pressure
MC-01 | 4322948 | 15B25 | C02B | 16.25 | 16.15 | 16.40/16.36 | 0.25 | OK | OK | 341 | 564 | 55 |  | 900 | 23 | 10 | ALL OFF
MC-01 | 4322921 |  | C01B |  |  |  |  | OK | OK | 345 | 570 | 55
MC-01 | 4322958 |  | C01B | 16.3 | 16.25 | 16.41/16.35 | 0.16 | OK | OK | 345 | 568 | 56
MC-01 | 4322923 |  | C01B |  |  |  |  | OK | OK | 342 | 565 | 56
[8 empty] | 10B35 |  |  | 608max | 50min |  | LHT | M/S | C/S | BLOWER | RFT | Descalar pressure
MC-01 | GD1859 | 10B35 | C01B | 16.28 | 16.25 | 16.40/16.35 | 0.15 | OK | OK | 370 | 602 | 51 |  | 880 | 23 | 10 | ALL OFF
MC-01 | GD1857 |  | C01B |  |  |  |  | OK | OK | 372 | 604 | 51
MC-01 | GD1855 |  | C01B | 16.29 | 16.25 | 16.41/16.36 | 0.16 | OK | OK | 375 | 612 | 50
[8 empty] | EN8D-B |  |  | 706max | 45min |  | LHT | M/S | C/S | BLOWER | RFT | Descalar pressure
MC-01 | G40046 | EN8D-B | C01B |  |  |  |  | OK | OK | 420 | 660 | 45 |  | 900 | 23 | 11 | ALL OFF
MC-01 | G40042 |  | C01B | 16.28 | 16.24 | 16.40/16.37 | 0.16 | OK | OK | 425 | 666 | 45
MC-01 | G40044 |  | C01B |  |  |  |  | OK | OK | 424 | 664 | 46
MC-01 | G40040 |  | C01B | 16.29 | 16.24 | 16.41/16.35 | 0.17 | OK | OK | 422 | 663 | 45
[8 empty] | SAE1010 |  |  | 441max | 60min |  | LHT | M/S | C/S | BLOWER | RFT | Descalar pressure
MC-01 | F40042 | SAE1010 | C01B | 16.28 | 16.25 | 16.40/16.36 | 0.15 | OK | OK | 245 | 369 | 64 | 30
MC-01 |  |  | C15B |  |  |  |  | OK | OK | 247 | 372 | 65 | 30
MC-01 | GD1929 |  | C01B | 16.27 | 16.24 | 16.40/16.34 | 0.16 | OK | OK | 244 | 366 | 65 | 30
MC-01 | GD1931 |  | C01B | 16.28 | 16.24 | 16.41/16.40 | 0.17 | OK | OK | 245 | 368 | 65 | 30
MC-01 | [7 empty] | OK | OK
c | [7 empty] | SHIFT "NC" |  | 28
Mukesh & Mithun | [7 empty] | SAE1010 |  |  | 441MAX | 60MIN | 30MIN | LHT | M/S | C/S | BLOWER | RFT | Descalar pressure
MC-01 | F40042 | SAE1010 | C03B | 11.01 | 10.9 | 11.10/11.07 | 0.2 | OK | OK | 242 | 368 | 63 |  | 900 | 42 | 11 | ALL OFF
[8 empty] | 15B25 |  |  | 590MAX | 55MIN |  | LHT | M/S | C/S | BLOWER | RFT | Descalar pressure
MC-01 | G40055 | 15B25 | C02B | 11 | 10.91 | 11.11/11.08 | 0.2 | OK | OK | 347 | 563 | 57 |  | 900 | 42 | 10 | ALL OFF
[8 empty] | HC81/85(K) |  |  | 1150-1220 | 30MIN |  | LHT | M/S | C/S | BLOWER | RFT | Descalar pressure
MC-01 | B28574 | HC81/85(K) | C02B | 10.96 | 10.9 | 11.09/11.05 | 0.19 | OK | OK | 832 | 1148 | 20 |  | 920 | 42 | 50 | 1-11=100%
MC-01 |  |  | C02F |  |  |  |  | OK | OK | 829 | 1146 | 21 |  | 920 | 42 | 50 | 1-11=100%
MC-01 | B28562 |  | C05B | 11.01 | 10.9 | 11.10/11.06 | 0.2 | OK | OK | 843 | 1168 | 25 |  | 920 | 40 | 50 | 1-11=100%
MC-01 |  |  | C05F |  |  |  |  | OK | OK | 839 | 1164 | 24 |  | 920 | 40 | 50 | 1-11=100%
MC-01 |  |  | C30B | 10.98 | 10.88 | 11.10/11.05 | 0.22 | OK | OK |  | 1152 | 23 |  | 920 | 40 | 50 | 1-11=100%
MC-01 |  |  | 2 |  |  |  |  | OK | OK |  | 1157 | 23 |  | 920 | 40 | 50 | 1-11=100%
MC-01 |  |  | 3 |  |  |  |  | OK | OK |  | 1163 | 21 |  | 920 | 40 | 50 | 1-11=100%
MC-01 |  |  | C30F | 10.97 | 10.9 | 11.10/11.06 | 0.2 | OK | OK |  | 1166 | 20 |  | 920 | 40 | 50 | 1-11=100%
MC-01 |  |  | 2 |  |  |  |  | OK | OK |  | 1150 | 23 |  | 920 | 40 | 50 | 1-11=100%
MC-01 |  |  | 3 |  |  |  |  | OK | OK |  | 1163 | 21 |  | 920 | 40 | 50 | 1-11=100%
MC-01 | B28574 |  | C25B | 11.01 | 10.9 | 11.12/11.06 | 0.22 | OK | OK | 846 | 1169 | 25 |  | 920 | 40 | 50 | 1-11=100%
MC-01 |  |  | C25F |  |  |  |  | OK | OK | 843 | 1156 | 26 |  | 920 | 40 | 50 | 1-11=100%
MC-01 | B28560 |  | C02B | 11 | 10.88 | 11.10/11.06 | 0.22 | OK | OK | 849 | 1157 | 24 |  | 920 | 40 | 50 | 1-11=100%
MC-01 |  |  | C02F |  |  |  |  | OK | OK | 852 | 1163 | 23 |  | 920 | 40 | 50 | 1-11=100%
MC-01 |  |  | C25B | 11.01 | 10.9 | 11.11/11.05 | 0.21 | OK | OK |  | 1161 | 26 |  | 920 | 40 | 50 | 1-11=100%
MC-01 |  |  | 2 |  |  |  |  | OK | OK |  | 1156 | 28 |  | 920 | 40 | 50 | 1-11=100%
MC-01 |  |  | 3 |  |  |  |  | OK | OK |  | 1164 | 26 |  | 920 | 40 | 50 | 1-11=100%
MC-01 |  |  | C25F | 11.01 | 10.91 | 11.10/11.04 | 0.19 | OK | OK |  | 1173 | 19 |  | 920 | 40 | 50 | 1-11=100%
MC-01 |  |  | 2 |  |  |  |  | OK | OK |  | 1153 | 21 |  | 920 | 40 | 50 | 1-11=100%
MC-01 | B28570 |  | 3 |  |  |  |  | OK | OK |  | 1164 | 24 |  | 920 | 40 | 50 | 1-11=100%
MC-01 |  |  | C02B | 10.98 | 10.88 | 11.10/11.04 | 0.22 | OK | OK |  | 1161 | 25 |  | 920 | 40 | 50 | 1-11=100%
MC-01 |  |  | C02F |  |  |  |  | OK | OK |  | 1173 | 24 |  | 920 | 40 | 50 | 1-11=100%
MC-01 |  |  | C18B | 11.01 | 10.9 | 11.10/11.04 | 0.2 | OK | OK |  | 1161 | 19 |  | 920 | 40 | 50 | 1-11=100%
MC-01 |  |  | 2 |  |  |  |  | OK | OK |  | 1185 | 21 |  | 920 | 40 | 50 | 1-11=100%
MC-01 |  |  | 3 |  |  |  |  | OK | OK |  | 1156 | 23 |  | 920 | 40 | 50 | 1-11=100%
MC-01 |  |  | C18F |  |  |  |  | OK | OK |  | 1187 | 28 |  | 920 | 40 | 50 | 1-11=100%
MC-01 |  |  | 2 |  |  |  |  | OK | OK |  | 1175 | 24 |  | 920 | 40 | 50 | 1-11=100%
MC-01 |  |  | 3 |  |  |  |  | OK | OK |  | 1167 | 27 |  | 920 | 40 | 50 | 1-11=100%
[8 empty] | HC81/85(DP) |  |  | 1150-1220 | 30MIN |  | LHT | M/S | C/S | BLOWER | RFT | Descalar pressure
MC-01 | 4222950 | HC81/85(DP) | C02B | 11.01 | 10.9 | 11.11/11.08 | 0.21 | OK | OK |  | 1147 | 31 |  | 920 | 47 | 45 | 1-11=100%
|  |  | C02B |  |  |  |  | OK | OK |  | 1156 | 32 |  | 920 | 47 | 45 | 1-11=100%
|  |  | C02F | 11 | 10.88 | 11.10/11.05 | 0.22 | OK | OK |  | 1156 | 33 |  | 920 | 47 | 45 | 1-11=100%
|  |  | C02F | [7 empty] | 1145 | 34 |  | 920 | 47 | 45 | 1-11=100%
MC-01 | BC1402 |  | C01B | [7 empty] | 1148 | 36 |  | 920 | 47 | 45 | 1-11=100%
MC-01 |  |  | C01F | [7 empty] | 1142 | 34
[8 empty] | HC81/85 |  |  | 1150-1220 | 30MIN |  | LHT | M/S | C/S | BLOWER | RFT | Descalar pressure
MC-01 | 4223376 | HC81/85 | C02B | 11.01 | 10.9 | 11.10/11.06 | 0.2 | OK | OK |  | 1149 | 28 |  | 920 | 43 | 45 | 1-11=100%
MC-01 |  |  | C02F |  |  |  |  | OK | OK |  | 1151 | 21 |  | 920 | 43 | 45 | 1-11=100%
MC-01 |  |  | C15B | 10.98 | 10.88 | 11.10/11.05 | 0.22 | OK | OK |  | 1171 | 33 |  | 920 | 40 | 45 | 1-11=100%
MC-01 |  |  | 2 | [7 empty] | 1151 | 31 |  | 920 | 40 | 45 | 1-11=100%
MC-01 |  |  | 3 | [7 empty] | 1163 | 36 |  | 920 | 40 | 45 | 1-11=100%
MC-01 |  |  | C15F | [7 empty] | 1161 | 34 |  | 920 | 40 | 45 | 1-11=100%
MC-01 |  |  | 2 | [7 empty] | 1174 | 33 |  | 920 | 40 | 45 | 1-11=100%
MC-01 |  |  | 3 | [7 empty] | 1183 | 31
Date | SHIFT | GRADE | DIA(mm) | HEAT NO. | COIL NO. | HOLD, WT(MT) | N/P. WT(MT) | REASON |  |  |  | min(mm)/Max |  | ovality | Remark | QC INCHARGE |  | oper. Incharge
04.01.2023 | ER | SAE1010 | 24 | GD1927 | C01 |  | 2.425 | N/P due to deep after rolling scratch lines. | [7 empty] | Kaushal | Ravi | Avinash
04.01.2023 | ER | SAE4140 | 24 | 4322906 | C06 | 1.923 | Hold due to mechanical damage. | [8 empty] | Kaushal | Ravi | Avinash
04.01.2023 | ER | SAE4140 | 24 | 4322908 | C01-C02 | 3.826
04.01.2023 | ER | SAE4140 | 24 | 4322913 | C01-C02 | 3.833
04.01.2023 | ER | SAE4140 | 24 | 4322911 | C06-C09 | 7.688
04.01.2023 | ER | EN18D | 24 | 4319281 | C04-C06 | 7.117
05.01.2023 | NC | HC81/85(K) | 11 | B28562 | C061-C062 | 5.027 | Hold due to dent mark in one side throughout the coils | [8 empty] | Mukesh | Mithun | Anil
05.01.2023 | NC | HC81/85(K) | 11 | B28574 | C007-C011

## 06.01.2024
DATE- 06.01.2024 |  |  |  | Dimensions (in mm) |  |  |  | Surface inspection | [5 empty] | PROCESS PARAMETER
M/C NO. | Heat No | Grade | Coil no. | Top/Bottom | Side | Shoulder | Ovality | Visual | Macro | Y S (N/mm2) | UTS (N/mm2) | RA% | EL%
c | [7 empty] | SHIFT "ER" |  | 28
RAVI & ABHISHEK | [7 empty] | HC81/85 |  |  | 1150-1220 | 30MIN |  | LHT | M/S | C/S | BLOWER | RFT | Descalar pressure
MC-01 | 4223377 | HC81/85(K) | C04B | 11.05 | 10.92 | 11.14/11.12 | 0.22 | OK | OK | 838 | 1162 | 30 |  | 920 | 40 | 45 | 1-11=100%
MC-01 |  |  | C04F | 11.04 | 10.9 | 11.12/11.10 | 0.22 | OK | OK | 843 | 1170 | 29 |  | 920 | 40 | 45 | 1-11=100%
MC-01 |  |  | C13B | 11.05 | 10.92 | 11.12/11.09 | 0.2 | OK | OK |  | 1162 | 27 |  | 920 | 40 | 45 | 1-11=100%
MC-01 |  |  | 2 |  |  |  |  | OK | OK |  | 1150 | 30 |  | 920 | 40 | 45 | 1-11=100%
MC-01 |  |  | C13F | 11.02 | 10.94 | 11.12/11.10 | 0.18 | OK | OK |  | 1186 | 28 |  | 920 | 40 | 45 | 1-11=100%
MC-01 |  |  | 2 |  |  |  |  | OK | OK |  | 1173 | 30 |  | 920 | 40 | 45 | 1-11=100%
MC-01 | 4222744 |  | C04B | 11.05 | 10.92 | 11.14/11.12 | 0.22 | OK | OK |  | 1138 | 29 |  | 920 | 40 | 45 | 1-11=100%
MC-01 |  |  | 2 | 11.04 | 10.9 | 11.12/11.10 | 0.22 | OK | OK |  | 1148 | 28 |  | 920 | 40 | 45 | 1-11=100%
MC-01 |  |  | 3 | 11.05 | 10.92 | 11.12/11.09 | 0.2 | OK | OK |  | 1139 | 29 |  | 920 | 40 | 45 | 1-11=100%
MC-01 |  |  | C04F |  |  |  |  | OK | OK |  | 1179 | 26 |  | 920 | 40 | 45 | 1-11=100%
MC-01 |  |  | 2 | 11.04 | 10.9 | 11.12/11.10 | 0.22 | OK | OK |  | 1143 | 29 |  | 920 | 40 | 45 | 1-11=100%
MC-01 |  |  | 3 | 11.02 | 10.92 | 11.14/11.08 | 0.22 | OK | OK |  | 1152 | 33 |  | 920 | 40 | 45 | 1-11=100%
MC-01 | 4222747 |  | C02B | 11.03 | 10.92 | 11.14/11.09 | 0.22 | OK | OK | 828 | 1151 | 33 |  | 920 | 40 | 45 | 1-11=100%
MC-01 |  |  | C02F | 11.02 | 10.91 | 11.13/11.08 | 0.22 | OK | OK | 840 | 1170 | 27 |  | 920 | 40 | 45 | 1-11=100%
MC-01 |  |  | C11B |  |  |  |  | OK | OK |  | 1157 | 33 |  | 920 | 40 | 45 | 1-11=100%
MC-01 |  |  | 2 |  |  |  |  | OK | OK |  | 1173 | 33 |  | 920 | 40 | 45 | 1-11=100%
MC-01 |  |  | 3 |  |  |  |  | OK | OK |  | 1188 | 29 |  | 920 | 40 | 45 | 1-11=100%
MC-01 |  |  | C11F | 11.04 | 10.9 | 11.12/11.10 | 0.22 | OK | OK |  | 1210 | 28 |  | 920 | 40 | 45 | 1-11=100%
MC-01 |  |  | 2 |  |  |  |  | OK | OK |  | 1204 | 38 |  | 920 | 40 | 45 | 1-11=100%
MC-01 |  |  | 3 |  |  |  |  | OK | OK | 841 | 1184 | 31 |  | 920 | 40 | 45 | 1-11=100%
MC-01 | 4222745 |  | C02B | 11.04 | 10.9 | 11.12/11.10 | 0.22 | OK | OK | 836 | 1170 | 27 |  | 920 | 40 | 45 | 1-11=100%
MC-01 |  |  | C02F | 11.02 | 10.92 | 11.14/11.08 | 0.22 | OK | OK | 846 | 1168 | 32 |  | 920 | 40 | 45 | 1-11=100%
MC-01 | BC1146 |  | C02B | 11.03 | 10.92 | 11.14/11.09 | 0.22 | OK | OK | 843 | 1180 | 29 |  | 920 | 40 | 45 | 1-11=100%
MC-01 |  |  | C02F | 11.02 | 10.91 | 11.13/11.08 | 0.22 | OK | OK | 822 | 1176 | 29 |  | 920 | 40 | 45 | 1-11=100%
MC-01 | BC1144 |  | C01B |  |  |  |  | OK | OK | 834 | 1149 | 33 |  | 920 | 40 | 45 | 1-11=100%
MC-01 |  |  | C01F | 11.04 | 10.9 | 11.12/11.10 | 0.22 | OK | OK | 845 | 1168 | 32 |  | 920 | 40 | 45 | 1-11=100%
MC-01 | BC1148 |  | C01B | 11.02 | 10.92 | 11.14/11.08 | 0.22 | OK | OK | 845 | 1178 | 30 |  | 920 | 40 | 45 | 1-11=100%
MC-01 |  |  | C01F | 11.03 | 10.92 | 11.14/11.09 | 0.22 | OK | OK | 831 | 1190 | 26 |  | 920 | 40 | 45 | 1-11=100%
MC-01 | BC1373 |  | C02B | 11.02 | 10.91 | 11.13/11.08 | 0.22 | OK | OK | 842 | 1163 | 34 |  | 920 | 40 | 45 | 1-11=100%
MC-01 |  |  | C02F |  |  |  |  | OK | OK |  | 1176 | 31 |  | 920 | 40 | 45 | 1-11=100%
[8 empty] | AISI12L14 |  |  | 441max | 60min |  | LHT | M/S | C/S | BLOWER
MC-01 | 4318293 |  | C02B | 11.14 | 10.92 | 11.12/11.10 | 0.2 | OK | OK | 251 | 415 | 59 |  | 900 | 42 | 12 | ALL OFF
MC-01 | 4320490 |  | C02B | 11.03 | 10.92 | 11.14/11.08 | 0.22 | OK | OK | 255 | 418 | 58
Section changed from 11.0mm to 12.0mm | [7 empty] | SAE1010 |  |  | 441MAX | 60MIN | 30MIN
MC-01 | F40044 | SAE1010 | C02B | 12.04 | 11.92 | 12.12/12.10 | 0.2 | OK | OK |  | 372 | 66 |  | 900 | 41 | 12 | ALL OFF
MC-01 | G40088 |  | C01B |  |  |  |  | OK | OK |  | 361 | 67 |  | 900 | 41 | 12 | ALL OFF
MC-01 | F40042 |  | C01B | 12.06 | 11.9 | 12.13/12.10 | 0.23 | OK | OK |  | 380 | 64 |  | 900 | 41 | 12 | ALL OFF
|  |  | C08B |  |  |  |  | OK | OK |  | 364 | 63 |  | 900 | 41 | 12 | ALL OFF
[8 empty] | 15B25 |  |  | 590MAX | 55MIN |  | LHT | M/S | C/S | BLOWER
MC-01 | F40019 | 15B25 | C01B | 12.03 | 11.93 | 12.14/12.10 | 0.21 | OK | OK |  | 564 | 56 |  | 900 | 41 | 12 | ALL OFF
MC-01 | G40052 |  | C02B |  |  |  |  | OK | OK |  | 570 | 54 |  | 900 | 41 | 12 | ALL OFF
MC-01 | G40055 |  | C01B | 12.04 | 11.9 | 12.123/12.08 | 0.22 | OK | OK |  | 561 | 57 |  | 900 | 41 | 12 | ALL OFF
MC-01 | G40061 |  | C01B |  |  |  |  | OK | OK |  | 570 | 55 |  | 900 | 41 | 12 | ALL OFF
MC-01 | G40048 |  | C01B | 12.03 | 11.92 | 12.12/12..10 | 0.2 | OK | OK |  | 564 | 54 |  | 900 | 41 | 12 | ALL OFF
MC-01 | F40019 |  | C0B |  |  |  |  | OK | OK |  | 566 | 54 |  | 900 | 41 | 12 | ALL OFF
[8 empty] | EN8D-B |  |  | 706MAX | 45MIN |  | LHT | M/S | C/S | BLOWER
MC-01 | GD0037 | EN8D-B | C02B | 12.04 | 11.91 | 12.12/12.08 | 0.21 | OK | OK |  | 658 | 46 |  | 900 | 41 | 12 | ALL OFF
MC-01 | G40040 |  | C02B |  |  |  |  | OK | OK |  | 642 | 51 |  | 900 | 41 | 12 | ALL OFF
MC-01 | G40046 |  | C02B | 12.03 | 11.9 | 12.12/12.07 | 0.22 | OK | OK |  | 661 | 45 |  | 900 | 41 | 12 | ALL OFF
MC-01 | F40011 |  | C02B |  |  |  |  | OK | OK |  | 664 | 46 |  | 900 | 41 | 12 | ALL OFF
MC-01 | G40046 |  | C15B | 12.05 | 11.9 | 12.14/12.06 | 0.24 | OK | OK |  | 661 | 44 |  | 900 | 41 | 12 | ALL OFF
[8 empty] | SAE1010 |  |  | 441MAX | 60MIN | 30MIN | LHT | M/S | C/S | BLOWER
MC-01 | G40088 | SAE1010 | C03B |  |  |  |  | OK | OK |  | 364 | 64 |  | 900 | 41 | 12 | ALL OFF
MC-01 |  |  | C09B | 12.03 | 11.92 | 12.12/12.10 | 0.2 | OK | OK |  | 371 | 65 |  | 900 | 41 | 12 | ALL OFF
[8 empty] | 15B25 |  |  | 590MAX | 55MIN |  | LHT | M/S | C/S | BLOWER
MC-01 | G40052 | 15B25 | C11B | 12.06 | 11.9 | 12.13/12.10 | 0.23 | OK | OK |  | 565 | 57 |  | 900 | 41 | 12 | ALL OFF
SECTION CHANGE FROM 12.0MM TO 14.0MM | [7 empty] | SHIFT "DB" |  | 28
Dharamveer & Mithun | [7 empty] | SAE1018 |  |  | 490MAX | 65MIN | 30MIN | LHT | M/S | C/S | BLOWER | RFT | Descalar pressure
MC-01 | GD2083 | SAE1018 | C04B | 14.02 | 13.85 | 14.10/14.05 | 0.25 | OK | OK | 300 | 461 | 65 | 30 | 900 | 32 | 12 | ALL OFF
MC-01 | GD2081 |  | C01B |  |  |  |  | OK | OK | 298 | 456 | 66 | 30 | 900 | 32 | 12 | ALL OFF
MC-01 | GD2086 |  | C04B | 14.03 | 13.92 | 14.15/14.12 | 0.23 | OK | OK | 300 | 462 | 65 | 30 | 900 | 32 | 12 | ALL OFF
[8 empty] | 15B25 |  |  | 590MAX | 55MIN |  | LHT | M/S | C/S | BLOWER
MC-01 | G40052 | 15B25 | C02B |  |  |  |  | OK | OK | 341 | 559 | 55 |  | 900 | 32 | 10 | ALL OFF
MC-01 | F40019 |  | C01B | 14.02 | 13.95 | 14.15/14.10 | 0.2 | OK | OK | 345 | 565 | 55 |  | 900 | 32 | 10 | ALL OFF
MC-01 | G40061 |  | C01B |  |  |  |  | OK | OK | 344 | 562 | 56 |  | 900 | 32 | 10 | ALL OFF
MC-01 |  |  | C10B | 14.03 | 13.96 | 14.16/14.11 | 0.2 | OK | OK | 341 | 558 | 56 |  | 900 | 32 | 10 | ALL OFF
[8 empty] | EN8D-B |  |  | 706MAX | 45MIN |  | LHT | M/S | C/S | BLOWER
MC-01 | G40044 | EN8D-B | C01B |  |  |  |  | OK | OK | 422 | 660 | 45 |  | 900 | 32 | 10 | ALL OFF
MC-01 |  |  | C20B | 14.02 | 13.95 | 14.15/14.10 | 0.2 | OK | OK | 420 | 658 | 46 |  | 900 | 32 | 10 | ALL OFF
[8 empty] | SAE1010 |  |  | 441MAX | 60MIN | 30MIN | LHT | M/S | C/S | BLOWER
MC-01 | G40088 | SAE1010 | C05B | 14.03 | 13.96 | 14.16/14.11 | 0.2 | OK | OK | 245 | 368 | 61 | 30 | 900 | 32 | 12 | ALL OFF
MC-01 | F40042 |  | C01B |  |  |  |  | OK | OK | 241 | 366 | 62 | 31 | 900 | 32 | 12 | ALL OFF
MC-01 | GD1927 |  | C01B | 14.03 | 13.95 | 14.14/14.10 | 0.19 | OK | OK | 246 | 370 | 62 | 30 | 900 | 32 | 12 | ALL OFF
MC-01 | GD1924 |  | C01B |  |  |  |  | OK | OK | 245 | 369 | 62 | 30 | 900 | 32 | 12 | ALL OFF
Section changed from 14.0mm to 22.30mm | [7 empty] | SAE1018 |  |  | 490MAX | 65MIN | 30MIN | LHT | M/S | C/S | BLOWER
MC-01 | GD2078 | SAE1018 | C02B | 22.2 | 22.15 | 22.40/22.25 | 0.25 | OK | OK | 298 | 460 | 65 | 30 | 900 | 14 | 12 | ALL OFF
MC-01 | GD2081 |  | C01B |  |  |  |  | OK | OK | 297 | 458 | 65 | 30 | 900 | 14 | 12 | ALL OFF
MC-01 | GD2086 |  | C01B | 22.22 | 22.2 | 22.40/22.35 | 0.2 | OK | OK | 300 | 462 | 65 | 30 | 900 | 14 | 12 | ALL OFF
[8 empty] | 10B35 |  |  | 620max | 50min |  | LHT | M/S | C/S | BLOWER
MC-01 | GD1859 | 10B35 | C01B |  |  |  |  | OK | OK | 370 | 604 | 50 |  | 900 | 14 | 11 | ALL OFF
MC-01 | GD1855 |  | C01B | 22.25 | 22.2 | 22.39/22.36 | 0.19 | OK | OK | 371 | 602 | 51 |  | 900 | 14 | 11 | ALL OFF
MC-01 | GD1857 |  | C01B | 22.24 | 22.22 | 22.40/22.36 | 0.18 | OK | OK | 375 | 609 | 51 |  | 900 | 14 | 11 | ALL OFF
MC-01 | [7 empty] | OK | OK |  |  |  |  | 900 | 14 | 11 | ALL OFF
MC-01 | [7 empty] | OK | OK |  |  |  |  | 900 | 14 | 11 | ALL OFF
[8 empty] | 15B25 |  |  | 590MAX | 55MIN |  | LHT | M/S | C/S | BLOWER
MC-01 | G40019 | 15B25 | C04B | 22.38 | 22.25 | 22.40/22.36 | 0.15 | OK | OK | 345 | 564 | 55 |  | 900 | 14 | 11 | ALL OFF
MC-01 | G40052 |  | C01B |  |  |  |  | OK | OK | 341 | 564 | 55 |  | 900 | 14 | 11 | ALL OFF
MC-01 | G40061 |  | C01B | 22.27 | 22.24 | 22.40/22.37 | 0.16 | OK | OK | 344 | 564 | 55 |  | 900 | 14 | 11 | ALL OFF
MC-01 | G40055 |  | C01B |  |  |  |  | OK | OK | 341 | 560 | 56 |  | 900 | 14 | 11 | ALL OFF
MC-01 | F40019 |  | C10B | 22.28 | 22.25 | 22.41/22.37 | 0.16 | OK | OK | 344 | 562 | 56 |  | 900 | 14 | 11 | ALL OFF
[8 empty] | EN18D |  |  | 730-830 | 40MIN |  | LHT | M/S | C/S | BLOWER
MC-01 | 4319283 | EN18D-B | C01B |  |  |  |  | OK | OK | 510 | 760 | 40 |  | 900 | 14 | 11 | ALL OFF
MC-01 | 4319281 |  | C01B | 22.26 | 22.23 | 22.40/22.36 | 0.17 | OK | OK | 515 | 777 | 40 |  | 900 | 14 | 11 | ALL OFF
MC-01 | 4319285 |  | C01B |  |  |  |  | OK | OK | 517 | 780 | 41 |  | 900 | 14 | 11 | ALL OFF
[8 empty] | EN8D-B |  |  | 706MAX | 45MIN |  | LHT | M/S | C/S | BLOWER
MC-01 | G40042 | EN8D-B | C02B | 22.27 | 22.25 | 22.40/22.36 | 0.15 | OK | OK | 422 | 662 | 45 |  | 900 | 14 | 11 | ALL OFF
MC-01 | G40037 |  | C01B |  |  |  |  | OK | OK | 421 | 660 | 45 |  | 900 | 14 | 11 | ALL OFF
MC-01 | G40040 |  | C01B | 22.26 | 22.24 | 22.40/22.39 | 0.16 | OK | OK | 425 | 664 | 45 |  | 900 | 14 | 11 | ALL OFF
MC-01 | F40011 |  | C01B |  |  |  |  | OK | OK | 422 | 661 | 46 |  | 900 | 14 | 11 | ALL OFF
MC-01 | G40044 |  | C01B | 22.25 | 22.25 | 22.40/22.37 | 0.15 | OK | OK | 424 | 663 | 46 |  | 900 | 14 | 11 | ALL OFF
MC-01 | G40046 |  | C01B |  |  |  |  | OK | OK | 422 | 662 | 46 |  | 900 | 14 | 11 | ALL OFF
c | [7 empty] | SHIFT "NC" |  | 28
MUKESH & RAHUL | [7 empty] | EN8D-B |  |  | 706max | 45 min |  | LHT | M/S | C/S | BLOWER | RFT | Descalar pressure
MC-01 | G40044 | EN8D-B | C10B | 22.28 | 22.23 | 22.40/22.35 | 0.17 | OK | OK | 418 | 661 | 45 |  | 900 | 14 | 11 | ALL OFF
Section changed from 22.30 mm to 20.00 mm | [7 empty] | SAE1018 |  |  | 491max | 65min | 30min | LHT | M/S | C/S | BLOWER | RFT | Descalar pressure
MC-01 | GD2086 | SAE1018 | C02B | 20.01 | 19.92 | 20.11/20.08 | 0.19 | OK | OK | 307 | 463 | 67 | 32 | 900 | 16 | 12 | ALL OFF
MC-01 | GD2081 |  | C01B | 20 | 19.91 | 20.10/20.07 | 0.19 | OK | OK | 311 | 469 | 66 | 31
MC-01 | GD2078 |  | C01B | 20.01 | 19.91 | 20.11/20.08 | 0.2 | OK | OK | 301 | 458 | 66 | 33
[8 empty] | 10B35 |  |  | 608MAX | 50MIN |  | LHT | M/S | C/S | BLOWER | RFT | Descalar pressure
MC-01 | GD1857 | 10B35 | C02B | 20.02 | 19.9 | 20.12/20.08 | 0.22 | OK | OK | 357 | 601 | 47 |  | 900 | 16 | 10 | ALL OFF
[8 empty] | EN8D-B |  |  | 706max | 45 min |  | LHT | M/S | C/S | BLOWER | RFT | Descalar pressure
MC-01 | G40037 | EN8D-B | C02B | 20.01 | 19.92 | 20.11/20.08 | 0.19 | OK | OK | 407 | 655 | 42 |  | 900 | 16 | 10 | ALL OFF
MC-01 | G40040 |  | C01B |  |  |  |  | OK | OK | 411 | 663 | 41
MC-01 | G40042 |  | C02B |  |  |  |  | OK | OK | 402 | 659 | 43
MC-01 | F40011 |  | C01B | 20.02 | 19.9 | 20.12/20.08 | 0.22 | OK | OK | 417 | 667 | 42
[8 empty] | SAE1018 |  |  | 491max | 65min | 30min | LHT | M/S | C/S | BLOWER | RFT | Descalar pressure
MC-01 | GD2078 | SAE1018 | C02B | 20 | 19.93 | 20.11/20.09 | 0.18 | OK | OK | 301 | 465 | 66 | 31 | 900 | 16 | 11 | ALL OFF
MC-01 |  |  | C010B |  |  |  |  | OK | OK | 296 | 460 | 65 | 32
Section changed from 20.00 mm to 18.50 mm | [7 empty] | SAE1018 |  |  | 491max | 65min |  | LHT | M/S | C/S | BLOWER | RFT | Descalar pressure
MC-01 | GD2086 | SAE1018 | C01B | 18.55 | 18.47 | 18.63/18.60 | 0.16 | OK | OK | 309 | 466 | 66 | 32 | 900 | 18 | 11 | ALL OFF
MC-01 | GD2078 |  | C05B |  |  |  |  | OK | OK | 305 | 456 | 65 | 31
MC-01 | GD2083 |  | C01B | 18.55 | 18.47 | 18.64/18.60 | 0.17 | OK | OK | 308 | 459 | 66 | 32
MC-01 | G40097 |  | C01B |  |  |  |  | OK | OK | 311 | 464 | 67 | 31
MC-01 | GD2081 |  | C01B | 18.54 | 18.48 | 18.65/18.60 | 0.17 | OK | OK | 305 | 469 | 66 | 30
[8 empty] | 10B35 |  |  | 608MAX | 50MIN |  | LHT | M/S | C/S | BLOWER | RFT | Descalar pressure
MC-01 | GD1857 | 10B35 | C02B | 18.53 | 18.47 | 18.64/18.60 | 0.17 | OK | OK | 355 | 609 | 49 |  | 900 | 18 | 11 | ALL OFF
MC-01 | GD1859 |  | C01B |  |  |  |  | OK | OK | 349 | 601 | 48
MC-01 | GD1855 |  | C01B | 18.54 | 18.46 | 18.66/18.60 | 0.2 | OK | OK | 352 | 607 | 48
[8 empty] | EN8D-B |  |  | 706max | 45 min |  | LHT | M/S | C/S | BLOWER | RFT | Descalar pressure
MC-01 | G40040 | EN8D-B | C01B | 18.53 | 18.47 | 18.63/18.60 | 0.16 | OK | OK | 402 | 659 | 45 |  | 900 | 18 | 11 | ALL OFF
MC-01 |  |  | C10B | 18.54 | 18.48 | 18.65/18.61 | 0.18 | OK | OK | 398 | 653 | 42
MC-01 | GD0042 |  | C02B | 18.54 | 18.47 | 18.66/18.62 | 0.19 | OK | OK | 412 | 666 | 43
MC-01 | G40037 |  | C02B | 18.53 | 18.46 | 18.64/18.60 | 0.18 | OK | OK | 408 | 661 | 43
MC-01 | F40011 |  | C02B | 18.55 | 18.46 | 18.65/18.61 | 0.19 | OK | OK | 403 | 658 | 45
Date | SHIFT | GRADE | DIA(mm) | HEAT NO. | COIL NO. | HOLD, WT(MT) | N/P. WT(MT) | REASON |  |  |  | min(mm)/Max |  | ovality | Remark | QC INCHARGE |  | oper. Incharge
06.01.2024 | ER | SAE1010 | 24 | GD1927 | C01 |  | 2.425 | N/P due to deep after rolling scratch lines. | [7 empty] | Kaushal | Ravi | Avinash
06.01.2024 | ER | SAE4140 | 24 | 4322906 | C06 | 1.923 | Hold due to mechanical damage. | [8 empty] | Kaushal | Ravi | Avinash
06.01.2024 | ER | SAE4140 | 24 | 4322908 | C01-C02 | 3.826
06.01.2024 | ER | SAE4140 | 24 | 4322913 | C01-C02 | 3.833
06.01.2024 | ER | SAE4140 | 24 | 4322911 | C06-C09 | 7.688
06.01.2024 | ER | EN18D | 24 | 4319281 | C04-C06 | 7.117
06.01.2024 | NC | HC81/85(K) | 11 | B28562 | C061-C062 | 5.027 | Hold due to dent mark in one side throughout the coils | [8 empty] | Mukesh | Mithun | Anil
06.01.2024 | NC | HC81/85(K) | 11 | B28574 | C007-C011
06.01.2024 | DB | SAE1018 | 22.3 | GD2078 | C01 | 4.902 | Np due to high ovality | [8 empty] | Dhramveer | Mithun | Manish
06.01.2024 | DB | SAE1018 | 22.3 | GD2081 | C003

## 07.01.2024
DATE- 07.01.2024 |  |  |  | Dimensions (in mm) |  |  |  | Surface inspection | [5 empty] | PROCESS PARAMETER
M/C NO. | Heat No | Grade | Coil no. | Top/Bottom | Side | Shoulder | Ovality | Visual | Macro | Y S (N/mm2) | UTS (N/mm2) | RA% | EL%
c | [7 empty] | SHIFT "ER" |  | 28
RAVI & Amrit(G) | [7 empty] | EN8D-B |  |  | 706MAX | 30MIN |  | LHT | M/S | C/S | BLOWER | RFT | Descalar pressure
MC-01 | G40044 | EN8D-B | C02B | 18.5 | 18.42 | 18.64/18.25 | 0.22 | OK | OK | 403 | 654 | 43 |  | 900 | 18 | 11 | ALL OFF
MC-01 | G40040 |  | C21B | 18.51 | 18.4 | 18.64/18.21 | 0.24 | OK | OK | 398 | 650 | 46 |  | 900 | 18 | 11 | ALL OFF
Section changed from 18.50 mm to 16.30mm | [7 empty] | SAE1018 |  |  | 490MAX | 65MIN | 30MIN | LHT | M/S | C/S | BLOWER
MC-01 | GD2078 | SAE1018 | C01B | 16.3 | 16.2 | 16.40/16.35 | 0.2 | OK | OK | 297 | 461 | 64 |  | 900 | 23 | 10 | ALL OFF
MC-01 | G40100 |  | C02B | 16.31 | 16.21 | 16.41/16.36 | 0.2 | OK | OK | 293 | 458 | 66 |  | 900 | 23 | 10 | ALL OFF
[8 empty] | 10B35 |  |  | 608MAX | 45MIN |  | LHT | M/S | C/S | BLOWER
MC-01 | GD1857 | 10B35 | C02B | 16.32 | 16.22 | 16.40/16.35 | 0.18 | OK | OK | 320 | 593 | 56 |  | 900 | 23 | 10 | ALL OFF
MC-01 | GD1859 |  | C02B | 16.3 | 16.19 | 16.40/16.33 | 0.21 | OK | OK | 329 | 601 | 52 |  | 900 | 23 | 10 | ALL OFF
MC-01 | GD1855 |  | C02B | 16.25 | 16.15 | 16.41/16.35 | 0.26 | OK | OK | 332 | 604 | 51 |  | 900 | 23 | 10 | ALL OFF
[8 empty] | EN8D-B |  |  | 706MAX | 45MIN |  | LHT | M/S | C/S | BLOWER
MC-01 | G40037 | EN8D-B | C08B | 16.32 | 16.2 | 16.42/16.36 | 0.22 | OK | OK | 325 | 596 | 54 |  | 900 | 23 | 10 | ALL OFF
MC-01 | G40044 |  | C02B | 16.3 | 16.16 | 16.43/16.40 | 0.25 | OK | OK | 392 | 651 | 46 |  | 900 | 23 | 10 | ALL OFF
MC-01 | F40011 |  | C02B | 16.32 | 16.2 | 16.42/16.37 | 0.22 | OK | OK | 410 | 661 | 44 |  | 900 | 23 | 10 | ALL OFF
MC-01 |  |  | C02B | 16.33 | 16.16 | 16.40/16.34 | 0.24 | OK | OK | 390 | 648 | 52 |  | 900 | 23 | 10 | ALL OFF
MC-01 | G40037 |  | C02B | 16.3 | 16.18 | 16.41/16.35 | 0.23 | OK | OK | 396 | 653 | 46 |  | 900 | 23 | 10 | ALL OFF
section changed from 16.30mm to 14.0mm | [7 empty] | EN8D-B |  |  | 706MAX | 45MIN |  | LHT | M/S | C/S | BLOWER
MC-01 | G40044 | EN8D-B | C20B | 14.04 | 13.9 | 14.15/14.10 | 0.25 | OK | OK | 384 | 642 | 53 |  | 900 | 32 | 11 | ALL OFF
MC-01 | G40046 |  | C04B | 14.05 | 13.91 | 14.14/14.10 | 0.24 | OK | OK | 293 | 652 | 46 |  | 900 | 32 | 11 | ALL OFF
MC-01 | G40040 |  | C02B | 14.04 | 13.9 | 14.15/14.10 | 0.25 | OK | OK | 390 | 650 | 47 |  | 900 | 32 | 11 | ALL OFF
MC-01 | G40042 |  | C01B | 14.03 | 13.92 | 14.16/14.10 | 0.24 | OK | OK | 382 | 644 | 44 |  | 900 | 32 | 11 | ALL OFF
MC-01 | F40011 |  | C02B | 14.04 | 13.9 | 14.16/14.10 | 0.26 | OK | OK | 412 | 660 | 43 |  | 900 | 32 | 11 | ALL OFF
section changed from 14.0mm to 13.0mm | [7 empty] | SAE1018 |  |  | 490MAX | 65MIN | 30MIN | LHT | M/S | C/S | BLOWER
MC-01 | GD2083 | SAE1018 | C01B | 13.02 | 12.92 | 13.12/13.10 | 0.2 | OK | OK | 414 | 663 | 45 |  | 900 | 45 | 12 | ALL OFF
MC-01 | GD2078 |  | C03B | 13.01 | 12.94 | 13.14/13.08 | 0.2 | OK | OK | 278 | 448 | 66 |  | 900 | 45 | 12 | ALL OFF
MC-01 | F35137 |  | C02B | 13.02 | 12.92 | 13.14/13.10 | 0.22 | OK | OK | 284 | 453 | 64 |  | 900 | 45 | 12 | ALL OFF
MC-01 | F35139 |  | C01B | 13.03 | 12.9 | 13.14/13.11 | 0.24 | OK | OK | 348 | 591 | 51 |  | 900 | 45 | 12 | ALL OFF
section changed from 14.0mm to 10.0mm | [7 empty] | EN8D-B |  |  | 706MAX | 45MIN |  | LHT | M/S | C/S | BLOWER
MC-01 | G40044 | EN8D-B | C02B | 10.02 | 9.92 | 10.12/10.08 | 0.2 | OK | OK | 359 | 602 | 50 |  | 900 | 64 | 12 | ALL OFF
MC-01 | F40011 |  | C02B | 10.08 | 9.9 | 10.14/10.0 | 0.24 | OK | OK | 391 | 653 | 47 |  | 900 | 64 | 12 | ALL OFF
MC-01 | G40040 |  | C02B | 10.07 | 9.91 | 10.15/10.10 | 0.24 | OK | OK | 301 | 661 | 47 |  | 900 | 64 | 12 | ALL OFF
MC-01 | G40037 |  | C10B | 10.06 | 9.91 | 10.14/10.08 | 0.24 | OK | OK | 402 | 656 | 46 |  | 900 | 64 | 12 | ALL OFF
MC-01 | G40042 |  | C01B | 10.07 | 9.9 | 10.15/10.08 | 0.25 | OK | OK | 412 | 657 | 45 |  | 900 | 64 | 12 | ALL OFF
MC-01 | [7 empty] | OK | OK |  |  |  |  | 900 | 64 | 12 | ALL OFF
c | [7 empty] | SHIFT "DB" |  | 28
Kaushal & Mithun | [7 empty] | 15B25 |  |  | 590MAX | 55MIN |  | LHT | M/S | C/S | BLOWER | RFT | Descalar pressure
MC-01 | G40048 | 15B25 | C05B | 10.06 | 9.92 | 10.14/10.02 | 0.22 | OK | OK | 331 | 568 | 62 |  | 900 | 63.58 | 10 | ALL OFF
MC-01 | G40061 |  | C10B | 10.05 | 9.94 | 10.14/10.01 | 0.2 | OK | OK | 334 | 566 | 63 |  | 900 | 63.58 | 10 | ALL OFF
MC-01 | G40055 |  | C05B | 10.08 | 9.93 | 14.15/10.01 | 0.22 | OK | OK | 336 | 559 | 62 |  | 900 | 63.58 | 10 | ALL OFF
c | [7 empty] | SHIFT "NC" |  | 28
SHUBHAM & MUKESH | [7 empty] | 15B25 |  |  | 590MAX | 55MIN |  | LHT | M/S | C/S | BLOWER | RFT | Descalar pressure
MC-01 | G40048 | 15B25 | C05B | 8.04 | 7.98 | 8.18/8.13 | 0.2 | OK | OK | 337 | 561 | 59 |  | 900 | 86 | 10 | OFF
MC-01 |  |  | C15B | 8.03 | 7.99 | 8.19/8.14 | 0.2 | OK | OK | 330 | 556 | 58
[8 empty] | EN8D-B |  |  | 706MAX | 45MIN |  | LHT | M/S | C/S | BLOWER | RFT | Descalar pressure
MC-01 | G40046 | EN8D-B | C02B | 8.05 | 7.99 | 8.18/8.13 | 0.19 | OK | OK | 402 | 661 | 45 |  | 900 | 86 | 10 | OFF
[8 empty] | SAE52100 |  |  | 980-1373 | 25min |  | LHT | M/S | C/S | BLOWER | RFT | Descalar pressure
MC-01 | 4320339 | SAE52100 | C02B | 8.04 | 7.98 | 8.19/8.14 | 0.21 | OK | OK | 756 | 1096 | 10 |  | 900 | 86 | 10 | OFF
MC-01 | 4320341 |  | C01B | 8.05 | 7.99 | 8.18/8.13 | 0.19 | OK | OK | 787 | 1108 | 11
SECTION CAHNGE FROM 8.0MM TO 7.0MM | [7 empty] | SAE1018 |  |  | 490MAX | 65MIN | 30MIN | LHT | M/S | C/S | BLOWER
MC-01 | G40100 | SAE1018 | C02B | 7 | 6.86 | 7.09/7.05 | 0.23 | OK | OK | 308 | 456 | 66 | 32 | 900 | 95 | 11 | OFF
MC-01 | GD2083 |  | C01B | 7.01 | 6.87 | 7.10/7.05 | 0.23 | OK | OK | 313 | 463 | 65 | 31
MC-01 | GD2086 |  | C01B | 7.02 | 6.86 | 7.08/7.04 | 0.22 | OK | OK | 310 | 459 | 66 | 33
[8 empty] | 15B25 |  |  | 590MAX | 55MIN |  | LHT | M/S | C/S | BLOWER | RFT | Descalar pressure
MC-01 | G40048 | 15B25 | C02B | 7.02 | 6.9 | 7.10/7.06 | 0.2 | OK | OK | 338 | 557 | 58 |  | 900 | 95 | 10 | OFF
[8 empty] | EN8D-B |  |  | 706MAX | 45MIN |  | LHT | M/S | C/S | BLOWER
MC-01 | G40046 | EN8D-B | C02B | 7.02 | 6.91 | 7.09/7.06 | 0.18 | OK | OK | 401 | 658 | 44 |  | 900 | 95 | 10 | OFF
[8 empty] | SAE1010 |  |  | 441MAX | 60MIN | 30MIN | LHT | M/S | C/S | BLOWER
MC-01 | F40044 | SAE1010 | C02B | 7.02 | 6.91 | 7.09/7.06 | 0.18 | OK | OK | 241 | 356 | 63 | 33 | 900 | 95 | 11 | OFF
[8 empty] | AISI12L14 |  |  | 441max | 60min |  | LHT | M/S | C/S | BLOWER
MC-01 | 4320520 | AISI12L14 | C02B | 7.01 | 6.9 | 7.08/7.04 | 0.18 | OK | OK | 296 | 406 | 61 |  | 900 | 95 | 10 | OFF
MC-01 | 4320488 |  | C01B | 7.02 | 6.9 | 7.11/7.07 | 0.21 | OK | OK | 291 | 399 | 62
MC-01 | 4320490 |  | C01B | 7.02 | 6.92 | 7.13/7.09 | 0.21 | OK | OK | 299 | 410 | 62
MC-01 | 4318293 |  | C01B | 7.03 | 6.91 | 7.13/7.09 | 0.22 | OK | OK | 290 | 401 | 61
SECTION CAHNGE FROM 7.0MM TO 6.5MM | [7 empty] | EQ |  |  | 421MAX | 70MIN | 35MIN | LHT | M/S | C/S | BLOWER | RFT
MC-01 | GD1940 | EQ | C02B | 6.53 | 6.45 | 6.60/6.58 | 0.15 | OK | OK | 242 | 373 | 73 | 36 | 900 | 100 | 18 | OFF
MC-01 | GD1942 |  | C01B | 6.52 | 6.43 | 6.65/6.60 | 0.22 | OK | OK | 247 | 381 | 72 | 37
[8 empty] | 15B25 |  |  | 590MAX | 55MIN |  | LHT | M/S | C/S | BLOWER
MC-01 | G40057 | 15B25 | C02B | 6.52 | 6.44 | 6.64/6.60 | 0.2 | OK | OK | 332 | 561 | 59 |  | 900 | 100 | 10 | OFF
MC-01 |  |  | C10B |  |  |  |  | OK | OK | 339 | 565 | 58
[8 empty] | EN8D-B |  |  | 706MAX | 45MIN |  | LHT | M/S | C/S | BLOWER
MC-01 | G40046 | EN8D-B | C02B | 6.54 | 6.45 | 6.65/6.61 | 0.2 | OK | OK | 408 | 662 | 46 |  | 900 | 100 | 10 | OFF
MC-01 | G40040 |  | C02B | 6.53 | 6.44 | 6.66/6.61 | 0.22 | OK | OK | 411 | 668 | 45
Date | SHIFT | GRADE | DIA(mm) | HEAT NO. | COIL NO. | HOLD, WT(MT) | N/P. WT(MT) | REASON |  |  |  | min(mm)/Max |  | ovality | Remark | QC INCHARGE |  | oper. Incharge
06.01.2024 | ER | SAE1010 | 24 | GD1927 | C01 |  | 2.425 | N/P due to deep after rolling scratch lines. | [7 empty] | Kaushal | Ravi | Avinash
06.01.2024 | ER | SAE4140 | 24 | 4322906 | C06 | 1.923 | Hold due to mechanical damage. | [8 empty] | Kaushal | Ravi | Avinash
06.01.2024 | ER | SAE4140 | 24 | 4322908 | C01-C02 | 3.826
06.01.2024 | ER | SAE4140 | 24 | 4322913 | C01-C02 | 3.833
06.01.2024 | ER | SAE4140 | 24 | 4322911 | C06-C09 | 7.688
06.01.2024 | ER | EN18D | 24 | 4319281 | C04-C06 | 7.117
06.01.2024 | NC | HC81/85(K) | 11 | B28562 | C061-C062 | 5.027 | Hold due to dent mark in one side throughout the coils | [8 empty] | Mukesh | Mithun | Anil
06.01.2024 | NC | HC81/85(K) | 11 | B28574 | C007-C011
06.01.2024 | DB | SAE1018 | 22.3 | GD2078 | C01 | 4.902 | Np due to high ovality | [8 empty] | Dhramveer | Mithun | Manish
06.01.2024 | DB | SAE1018 | 22.3 | GD2081 | C003

## 08.01.2024
DATE- 08.01.2024 |  |  |  | Dimensions (in mm) |  |  |  | Surface inspection | [5 empty] | PROCESS PARAMETER
M/C NO. | Heat No | Grade | Coil no. | Top/Bottom | Side | Shoulder | Ovality | Visual | Macro | Y S (N/mm2) | UTS (N/mm2) | RA% | EL%
c | [7 empty] | SHIFT "ER" |  | 28
RAVI & RAHUL | [7 empty] | SAE1015 |  |  | 461MAX | 60MIN | 30MIN | LHT | M/S | C/S | BLOWER | RFT | Descalar pressure
MC-01 | 4322900 | SAE1015 | C03B | 15.01 | 14.82 | 15.10/15.08 | 0.28 | OK | OK | 300 | 412 | 62 |  | 900 | 26 | 10 | ALL OFF | 1080 | 150
[8 empty] | 15B25 |  |  | 590 MAX | 55MIN |  | LHT | M/S | C/S | BLOWER | RFT | Descalar pressure
MC-01 | G40052 | 15B25 | C04B | 15 | 14.84 | 15.10/15.08 | 0.26 | OK | OK | 347 | 562 | 55 |  | 900 | 26 | 10 | ALL OFF | 1080 | 150
MC-01 | G40057 |  | C02B | 15.02 | 14.86 | 15.10/15.09 | 0.24 | OK | OK | 341 | 557 | 62
[8 empty] | EN8D-B |  |  | 706MAX | 45MIN |  | LHT | M/S | C/S | BLOWER | RFT | Descalar pressure
MC-01 | G40042 | EN8D-B | C04B | 15 | 14.85 | 15.08/15.04 | 0.23 | OK | OK | 408 | 651 | 47 |  | 900 | 26 | 10 | ALL OFF | 1080 | 150
MC-01 |  |  | C21B | 15.01 | 14.84 | 15.08/18.08 | 0.24 | OK | OK | 402 | 648 | 50
SECTION CAHNGE FROM 15.0MM TO 16.3MM | [7 empty] | SAE1010 |  |  | 441 MAX | 60MIN | 30MIN | LHT | M/S | C/S | BLOWER | RFT | Descalar pressure
MC-01 | F40044 | SAE1010 | C03B | 16.32 | 16.3 | 16.42 | 0.12 | OK | OK | 251 | 370 | 62 | 30 | 900 | 21 | 10 | ALL OFF | 1080 | 150
MC-01 |  |  | C21B | 16.3 | 16.26 | 16.4 | 0.14 | OK | OK | 243 | 364 | 66 | 32
[8 empty] | 15B25 |  |  | 590 MAX | 55MIN |  | LHT | M/S | C/S | BLOWER | RFT | Descalar pressure
MC-01 | G40061 | 15B25 | C02B | 16.33 | 16.25 | 16.40/16.36 | 0.15 | OK | OK | 328 | 541 | 64 |  | 900 | 21 | 10 | ALL OFF | 1080 | 150
MC-01 | F40019 |  | C05B | 16.35 | 16.24 | 16.42/16.37 | 0.18 | OK | OK | 336 | 552 | 60
MC-01 | G40057 |  | C04B | 16.34 | 16.25 | 16.43/16.35 | 0.18 | OK | OK | 343 | 558 | 59
MC-01 |  |  | C24B | 16.35 | 16.24 | 16.42/16.35 | 0.18 | OK | OK | 332 | 548 | 63
SECTION CAHNGE FROM 16.3MM TO 18.5MM | [7 empty] | 15B25 |  |  | 590 MAX | 55MIN |  | LHT | M/S | C/S | BLOWER | RFT | Descalar pressure
MC-01 | F40019 | 15B25 | C01B | 18.58 | 18.44 | 18.62/18.50 | 0.18 | OK | OK | 334 | 554 | 55 |  | 900 | 18 | 10 | ALL OFF | 1080 | 150
MC-01 | G40061 |  | C01B |  |  |  |  | OK | OK | 331 | 555 | 56
MC-01 | F40057 |  | C01B |  |  |  |  | OK | OK | 333 | 550 | 55
MC-01 | G40055 |  | C01B | 18.59 | 18.42 | 18.64/18.55 | 0.22 | OK | OK | 332 | 560 | 56
SECTION CAHNGE FROM 18.5M TO 24.0MM | [7 empty] | SHIFT "DB" |  | 28
KAUSHAL & ABHISHEK | [7 empty] | SAE1018 |  |  | 490MAX | 65MIN | 30MIN | LHT | M/S | C/S | BLOWER
MC-01 | G40094 | SAE1018 | C04B | 24.06 | 23.86 | 24.15/24.00 | 0.29 | OK | OK | 302 | 456 | 65 | 31 | 900 | 11.9 | 12 | OFF
[8 empty] | 15B25 |  |  | 590 MAX | 55MIN |  | LHT | M/S | C/S | BLOWER | RFT | Descalar pressure
MC-01 | G40054 | 15B25 | C02B | 24.06 | 23.9 | 24.20/24.00 | 0.3 | OK | OK | 331 | 556 | 55 |  | 900 | 11.9 | 11 | ALL OFF
MC-01 | G40057 |  | C01B | 24.1 | 23.92 | 24.20/24.00 | 0.28 | OK | OK | 328 | 546 | 56
MC-01 | G40048 |  | C02B | 24.09 | 23.94 | 24.18/24.01 | 0.24 | OK | OK | 332 | 550 | 55
MC-01 | G40061 |  | C02B | 24.1 | 23.95 | 24.22/24.00 | 0.27 | OK | OK | 334 | 551 | 51
MC-01 | [7 empty] | OK | OK
SECTION CHANGE FROM 24.0MM TO 22.30MM | [7 empty] | 15B25 |  |  | 590 MAX | 55MIN |  | LHT | M/S | C/S | BLOWER | RFT | Descalar pressure
MC-01 | G40061 | 15B25 | C06B | 22.31 | 22.2 | 22.39/22.32 | 0.19 | OK | OK | 332 | 556 | 57
MC-01 | G40055 |  | C01B | 22.29 | 22.21 | 22.40/22.36 | 0.2 | OK | OK | 328 | 549 | 56
MC-01 | [7 empty] | OK | OK
[8 empty] | SAE1010 |  |  | 441 MAX | 60MIN | 30MIN | LHT | M/S | C/S | BLOWER | RFT | Descalar pressure
MC-01 | F40042 | SAE1010 | C02B | 22.3 | 22.22 | 22.39/22.31 | 0.17 | OK | OK | 242 | 348 | 63 | 32
c | [7 empty] | SHIFT "NC" |  | 28
SHUBHAM & MUKESH | [7 empty] | SAE1010 |  |  | 441 MAX | 60MIN | 30MIN | LHT | M/S | C/S | BLOWER | RFT | Descalar pressure
MC-01 | F40042 | SAE1010 | C06B | 22.28 | 22.2 | 22.37/22.34 | 0.17 | OK | OK | 256 | 367 | 63 | 32 | 900 | 14 | 10 | OFF |  | 158
MC-01 | G40088 |  | C01B | 22.29 | 22.19 | 22.38/22.33 | 0.19 | OK | OK | 248 | 361 | 62 | 31
MC-01 | G40092 |  | C01B | 22.3 | 22.21 | 22.40/22.36 | 0.19 | OK | OK | 244 | 359 | 63 | 32
MC-01 | [7 empty] | OK | OK
[8 empty] | EN8D-B |  |  | 706MAX | 45MIN |  | LHT | M/S | C/S | BLOWER | RFT | Descalar pressure
MC-01 | F40011 | EN8D-B | C02B | 22.28 | 22.2 | 22.39/22.37 | 0.19 | OK | OK | 405 | 657 | 44 |  | 900 | 14 | 10 | OFF |  | 158
MC-01 | G40037 |  | C02B | 22.27 | 22.19 | 22.39/22.35 | 0.2 | OK | OK | 413 | 663 | 46
MC-01 | G40046 |  | C02B | 22.27 | 22.18 | 22.40/22.36 | 0.22 | OK | OK | 401 | 649 | 45
MC-01 | G40042 |  | C01B | 22.29 | 22.19 | 22.39/22.35 | 0.2 | OK | OK | 406 | 652 | 45
MC-01 | G40037 |  | C01B | 22.28 | 22.2 | 22.40/22.36 | 0.2 | OK | OK | 411 | 661 | 44
MC-01
SECTION CAHNGE FROM 22.3MM TO 10.0MM | [7 empty] | SAE1010 |  |  | 441 MAX | 60MIN | 30MIN | LHT | M/S | C/S | BLOWER | RFT | Descalar pressure
MC-01 | G40092 | SAE1010 | C05B | 10.03 | 9.94 | 10.15/10.10 | 0.21 | OK | OK | 247 | 361 | 63 | 32 | 900 | 62 | 12 | OFF |  | 162
MC-01 |  |  | C15B | 10.02 | 9.93 | 10.16/10.11 | 0.23 | OK | OK | 253 | 368 | 62 | 31
MC-01 | F40044 |  | C02B | 10.04 | 9.94 | 10.13/10.10 | 0.19 | OK | OK | 242 | 356 | 63 | 32
MC-01 | G40088 |  | C05B | 10.03 | 9.95 | 10.14/10.10 | 0.19 | OK | OK | 251 | 363 | 63 | 31
MC-01 | F40042 |  | C02B | 10.02 | 9.94 | 10.12/10.09 | 0.18 | OK | OK | 236 | 348 | 61 | 32
MC-01 | G40092 |  | C02B | 10.03 | 9.96 | 10.13/10.10 | 0.17 | OK | OK | 242 | 357 | 62 | 31
MC-01 |  |  | C10B | 10.04 | 9.95 | 10.14/10.11 | 0.19 | OK | OK | 251 | 363 | 62 | 32
MC-01
SECTION CAHNGE FROM 10.0MM TO 12.0MM | [7 empty] | SAE1010 |  |  | 441 MAX | 60MIN | 30MIN | LHT | M/S | C/S | BLOWER | RFT | Descalar pressure
MC-01 | G40092 | SAE1010 | C05B | 12 | 11.96 | 12.13/12.10 | 0.17 | OK | OK | 241 | 351 | 63 | 31 | 900 | 40 | 12 | OFF |  | 155
MC-01 | G40088 |  | C01B | 12.05 | 11.95 | 12.14/12.11 | 0.19 | OK | OK | 249 | 363 | 62 | 33
MC-01 | F40042 |  | C02B | 12.04 | 11.96 | 12.14/12.01 | 0.18 | OK | OK | 236 | 349 | 60 | 32
MC-01 | F40044 |  | C02B | 12.05 | 11.95 | 12.13/12.01 | 0.18 | OK | OK | 240 | 357 | 63 | 32
MC-01
[8 empty] | 15B25 |  |  | 590 MAX | 55MIN |  | LHT | M/S | C/S | BLOWER | RFT | Descalar pressure
MC-01 | G40061 | 15B25 | C02B | 12.03 | 11.94 | 12.15/12.10 | 0.21 | OK | OK | 337 | 556 | 59 |  | 900 | 38 | 11 | OFF |  | 155
MC-01 | G40057 |  | C02B | 12.04 | 11.95 | 12.13/12.10 | 0.18 | OK | OK | 343 | 563 | 56
MC-01 | G40048 |  | C02B | 12.04 | 11.94 | 12.13/12.11 | 0.19 | OK | OK | 340 | 551 | 57
Date | SHIFT | GRADE | DIA(mm) | HEAT NO. | COIL NO. | HOLD, WT(MT) | N/P. WT(MT) | REASON |  |  |  | min(mm)/Max |  | ovality | Remark | QC INCHARGE |  | oper. Incharge
06.01.2024 | ER | SAE1010 | 24 | GD1927 | C01 |  | 2.425 | N/P due to deep after rolling scratch lines. | [7 empty] | Kaushal | Ravi | Avinash
06.01.2024 | ER | SAE4140 | 24 | 4322906 | C06 | 1.923 |  | Hold due to mechanical damage. | [7 empty] | Kaushal | Ravi | Avinash
06.01.2024 | ER | SAE4140 | 24 | 4322908 | C01-C02 | 3.826
06.01.2024 | ER | SAE4140 | 24 | 4322913 | C01-C02 | 3.833
06.01.2024 | ER | SAE4140 | 24 | 4322911 | C06-C09 | 7.688
06.01.2024 | ER | EN18D | 24 | 4319281 | C04-C06 | 7.117
06.01.2024 | NC | HC81/85(K) | 11 | B28562 | C061-C062 | 5.027 |  | Hold due to dent mark in one side throughout the coils | [7 empty] | Mukesh | Mithun | Anil
06.01.2024 | NC | HC81/85(K) | 11 | B28574 | C007-C011
06.01.2024 | DB | SAE1018 | 22.3 | GD2078 | C01 |  | 4.902 | Np due to high ovality | [7 empty] | Dhramveer | Mithun | Manish
06.01.2024 | DB | SAE1018 | 22.3 | GD2081 | C003
08.01.2024 | DB | SAE1018 | 24 | G40094 | C05 - C12 | 19.191 |  | Hold due to deep after rolling scratch | [7 empty] | KAUSHAL | ABHISHEK
08.01.2024 | DB | 15B25 | 24 | G40055 | C01 - C07 | 41.24
|  |  |  | G40057 | C01
|  |  |  | G40048 | C01 - C06
|  |  |  | G40061 | C01 - C04
08.01.2024 | DB | 15B25 | 22.3 | G40055 | C02 | 6.438 |  | Hold due to deep after rolling scratch
|  |  |  | G40061 | C08 - C10
08.01.2024 | DB | SAE1010 | 22.3 | F40042 | C01 - C05 | 9.934

## 09.01.2024
DATE- 09.01.2024 |  |  |  | Dimensions (in mm) |  |  |  | Surface inspection | [5 empty] | PROCESS PARAMETER
M/C NO. | Heat No | Grade | Coil no. | Top/Bottom | Side | Shoulder | Ovality | Visual | Macro | Y S (N/mm2) | UTS (N/mm2) | RA% | EL%
c | [7 empty] | SHIFT "ER" |  | 28
DHARAMVEER & RAHUL | [7 empty] | SAE1018 |  |  | 491 MAX | 65MIN | 30MIN | LHT | M/S | C/S | BLOWER | RFT | Descalar pressure
MC-01 | G40094 | SAE1018 | C04B | 12.04 | 11.92 | 12.14/12.10 | 0.22 | OK | OK | 300 | 460 | 65 | 30 | 900 | 38 | 12 | ALL OFF | 1080-1100 | 150
MC-01 | GD2086 |  | C01B |  |  |  |  | OK | OK | 298 | 458 | 65 | 30
MC-01 | G40100 |  | C01B |  |  |  |  | OK | OK | 300 | 461 | 66 | 31
MC-01 | GD2078 |  | C01B | 12.04 | 11.94 | 12.14/12.10 | 0.2 | OK | OK | 301 | 462 | 66 | 31
[8 empty] | EN8D-B |  |  | 706MAX | 45 MIN |  | LHT | M/S | C/S | BLOWER | RFT | Descalar pressure
MC-01 | F40011 | EN8D-B | C02B | 12.04 | 11.95 | 12.14/12.10 | 0.19 | OK | OK | 422 | 660 | 45 |  | 900 | 38 | 12 | ALL OFF | 1080-1100 | 150
[8 empty] | SAE10B21(M) |  |  | 520MAX | 60MIN |  | LHT | M/S | C/S | BLOWER | RFT | Descalar pressure
MC-01 | G40127 | SAE10B21(M) | C05B | 18.25 | 18.4 | 18.59 | 0.19 | OK | OK | 313 | 501 | 60 |  | 900 | 15 | 10 | ALL OFF | 1080-1100 | 150
MC-01 | G40124 |  | C02B | 18.55 | 18.5 | 18.65 | 0.15 | OK | OK | 315 | 506 | 60
MC-01 | G40127 |  | C12B | 18.54 | 18.45 | 18.65 | 0.2 | OK | OK | 313 | 500 | 60
SECTION CHANGE FROM 18.5MM TO 8.0MM | [7 empty] | SAE1010 |  |  | 441MAX | 60MIN | 30MIN | LHT | M/S | C/S | BLOWER | RFT | Descalar pressure
MC-01 | F40044 | SAE1010 | C02B | 8 | 7.9 | 8.15/8.10 | 0.25 | OK | OK | 247 | 370 | 62 | 30 | 900 | 90 | 12 | ALL OFF | 1080-1100 | 170-180
MC-01 | G40088 |  | C01B |  |  |  |  | OK | OK | 245 | 368 | 63 | 30
MC-01 | F40042 |  | C01B |  |  |  |  | OK | OK | 246 | 369 | 63 | 31
MC-01 | G40092 |  | C01B |  |  |  |  | OK | OK | 245 | 367 | 63 | 31
[8 empty] | SAE10B21(M) |  |  | 520MAX | 60MIN |  | LHT | M/S | C/S | BLOWER | RFT | Descalar pressure
MC-01 | G40127 | SAE10B21(M) | C04B | 8.04 | 7.96 | 8.15/8.12 | 0.19 | OK | OK | 315 | 506 | 61 |  | 900 | 90 | 10 | ALL OFF | 1080-1100 | 170-180
MC-01 | G40124 |  | C01B |  |  |  |  | OK | OK | 309 | 500 | 61
[8 empty] | SAE1010 |  |  | 441MAX | 60MIN | 30MIN | LHT | M/S | C/S | BLOWER | RFT | Descalar pressure
MC-01 | G40088 | SAE1010 | C18B | 8.05 | 7.95 | 8.16/8.12 | 0.21 | OK | OK | 246 | 369 | 64 | 30 | 900 | 90 | 12 | ALL OFF | 1080-1100 | 170-180
MC-01 | F40042 |  | C18B |  |  |  |  | OK | OK | 245 | 368 | 63 | 30
SECTION CHANGE FROM 8.0MM TO 11.0MM | [7 empty] | 15B25 |  |  | 590 MAX | 55MIN |  | LHT | M/S | C/S | BLOWER | RFT | Descalar pressure
MC-01 | G40052 | 15B25 | C03B | 11.06 | 10.9 | 11.16/11.00 | 0.26 | OK | OK | 336 | 566 | 56 |  | 900 |  | 10 | ALL OFF
[8 empty] | EN8D-B |  |  | 706MAX | 45 MIN |  | LHT | M/S | C/S | BLOWER | RFT | Descalar pressure
MC-01 | G40037 | EN8D-B | C04B | 11.08 | 10.92 | 11.14/11.01 | 0.22 | OK | OK | 418 | 668 | 45 |  | 900 |  | 10 | ALL OFF
MC-01 | G40040 |  | C01B | 11.07 | 10.96 | 11.15/11.00 | 0.19 | OK | OK | 426 | 671 | 46
MC-01 | F40011 |  | C01B | 11.08 | 10.96 | 11.15/11.01 | 0.19 | OK | OK | 420 | 674 | 47
c | [7 empty] | SHIFT "DB" |  | 28
KAUSHAL & RAVI | [7 empty] | SAE1018 |  |  | 491 MAX | 65MIN | 30MIN | LHT | M/S | C/S | BLOWER | RFT | Descalar pressure
MC-01 | GD2086 | SAE1008 | C04B | 22.36 | 22.1 | 22.40/22.25 | 0.3 | OK | OK | 302 | 456 | 65 | 30 | 900 | 14 | 12 | ALL OFF
MC-01 | G40100 |  | C05B | 22.38 | 22.12 | 22.40/22.23 | 0.28 | OK | OK | 300 | 454 | 65 | 30
[8 empty] | SAE10B21(M) |  |  | 520MAX | 60MIN |  | LHT | M/S | C/S | BLOWER | RFT | Descalar pressure
MC-01 | G40124 | SAE10B21(M) | C05B | 22.37 | 22.14 | 22.41/22.25 | 0.27 | OK | OK | 318 | 512 | 60 |  | 900 | 14 | 12 | ALL OFF
c | [7 empty] | SHIFT "NC" |  | 28
SHUBHAM & ABHISHEK | [13 empty] | LHT | M/S | C/S | BLOWER | RFT | Descalar pressure
SHUTDOWN
Date | SHIFT | GRADE | DIA(mm) | HEAT NO. | COIL NO. | HOLD, WT(MT) | N/P. WT(MT) | REASON |  |  |  | min(mm)/Max |  | ovality | Remark | QC INCHARGE |  | oper. Incharge
06.01.2024 | ER | SAE1010 | 24 | GD1927 | C01 |  | 2.425 | N/P due to deep after rolling scratch lines. | [7 empty] | Kaushal | Ravi | Avinash
06.01.2024 | ER | SAE4140 | 24 | 4322906 | C06 | 1.923 | [9 empty] | Kaushal | Ravi | Avinash
06.01.2024 | ER | SAE4140 | 24 | 4322908 | C01-C02 | 3.826
06.01.2024 | ER | SAE4140 | 24 | 4322913 | C01-C02 | 3.833
06.01.2024 | ER | SAE4140 | 24 | 4322911 | C06-C09 | 7.688
06.01.2024 | ER | EN18D | 24 | 4319281 | C04-C06 | 7.117
06.01.2024 | NC | HC81/85(K) | 11 | B28562 | C061-C062 | 5.027 |  | Hold due to dent mark in one side throughout the coils | [7 empty] | Mukesh | Mithun | Anil
06.01.2024 | NC | HC81/85(K) | 11 | B28574 | C007-C011
06.01.2024 | DB | SAE1018 | 22.3 | GD2078 | C01 |  | 4.902 | Np due to high ovality | [7 empty] | Dhramveer | Mithun | Manish
06.01.2024 | DB | SAE1018 | 22.3 | GD2081 | C003
08.01.2024 | DB | SAE1018 | 24 | G40094 | C05 - C12 | 19.191 |  | Hold due to deep after rolling scratch | [7 empty] | KAUSHAL | ABHISHEK
08.01.2024 | DB | 15B25 | 24 | G40055 | C01 - C07 | 41.24
|  |  |  | G40057 | C01
|  |  |  | G40048 | C01 - C06
|  |  |  | G40061 | C01 - C04
08.01.2024 | DB | 15B25 | 22.3 | G40055 | C02 | 6.438 |  | Hold due to deep after rolling scratch
|  |  |  | G40061 | C08 - C10
08.01.2024 | DB | SAE1010 | 22.3 | F40042 | C01 - C05 | 9.934

## 10.01.2024 - 16.01.2024
SHUTDOWN

## 17.01.2024
DATE- 17.01.2024 |  |  |  | Dimensions (in mm) |  |  |  | Surface inspection | [5 empty] | PROCESS PARAMETER
M/C NO. | Heat No | Grade | Coil no. | Top/Bottom | Side | Shoulder | Ovality | Visual | Macro | Y S (N/mm2) | UTS (N/mm2) | RA% | EL%
c | [7 empty] | SHIFT "ER" |  | 28
SHUBHAM & RAHUL | [7 empty] | SAE1008 |  |  | 431max | 70min | 30min | LHT | M/S | C/S | BLOWER | RFT | Descalar pressure
MC-01 | 4323565 | SAE1008 | C02B | 5.52 | 5.48 | 5.68/5.62 | 0.2 | OK | OK | 246 | 362 | 74 | 31 | 900 | 100 | 15 | ALL OFF | 1080 | 211
MC-01 | 4323562 |  | C02B |  |  |  |  | OK | OK | 241 | 354 | 75 | 30
MC-01 | 4323563 |  | C01B |  |  |  |  | OK | OK | 248 | 369 | 76 | 31
[8 empty] | SAE1022 |  |  | 461-559 | 55min | 23min | LHT | M/S | C/S | BLOWER | RFT | Descalar pressure
MC-01 | G40284 | SAE1022 | C04B | 5.54 | 5.5 | 5.70/5.65 | 0.2 | OK | OK | 314 | 488 | 60 | 24 | 900 | 100 | 15 | ALL OFF | 1080 | 190
MC-01 | G40289 |  | C01B |  |  |  |  | OK | OK | 308 | 481 | 61 | 24
[8 empty] | SAE1010 |  |  | 441max | 60min | 30min | LHT | M/S | C/S | BLOWER | RFT | Descalar pressure
MC-01 | G40264 | SAE1010 | C01B | 5.49 | 5.48 | 5.70/5.66 | 0.22 | OK | OK | 252 | 364 | 62 | 31 | 900 | 100 | 12 | ALL OFF | 1080 | 200
MC-01 | G40263 |  | C01B |  |  |  |  | OK | OK | 241 | 358 | 64 | 30
MC-01 | G40260 |  | C02B |  |  |  |  | OK | OK | 255 | 371 | 63 | 30
MC-01 | G40258 |  | C02B | 5.55 | 5.5 | 5.70/5.65 | 0.21 | OK | OK | 256 | 377 | 64 | 30
MC-01 | G40255 |  | C02B |  |  |  |  | OK | OK | 253 | 368 | 63 | 31
MC-01 | G40092 |  | C03B |  |  |  |  | OK | OK | 250 | 363 | 63 | 30
MC-01 | G40088 |  | C02B | 5.54 | 5.5 | 5.70/5.65 | 0.2 | OK | OK | 253 | 368 | 63 | 31
[8 empty] | SAE10B21(M) |  |  | 520max | 60min |  | LHT | M/S | C/S | BLOWER | RFT | Descalar pressure
MC-01 | G40251 | SAE10B21(M) | C02B | 5.5 | 5.5 | 5.70/5.66 | 0.2 | OK | OK | 322 | 511 | 61 |  | 900 | 100 | 10 | ALL OFF | 1080 | 200
MC-01 | G40252 |  | C02B |  |  |  |  | OK | OK | 311 | 502 | 61
MC-01 | G40249 |  | C01B |  |  |  |  | OK | OK | 319 | 508 | 62
MC-01 | F40136 |  | C04B |  |  |  |  | OK | OK | 321 | 510 | 63
MC-01 | G40124 |  | C02B |  |  |  |  | OK | OK | 316 | 515 | 62
[8 empty] | SAE4140 |  |  | 980max | 40min |  | LHT | M/S | C/S | BLOWER | RFT | Descalar pressure
MC-01 | 4322908 | SAE4140 | C04B | 5.51 | 5.47 | 5.70/5.66 | 0.23 | OK | OK | 632 | 911 | 42 |  | 900 | 100 | 10 | ALL OFF |  | 200
[8 empty] | JSPLWELD(MIG) |  |  | 540max | 80min | 35min | LHT | M/S | C/S | BLOWER | RFT | Descalar pressure
MC-01 | G40228 | JSPLWELD(MIG) | C03B | 5.51 | 5.47 | 5.68/5.62 | 0.21 | OK | OK | 309 | 501 | 81 | 36 | 900 | 104 | 10 | ALL OFF |  | 210
MC-01 | G402220 |  | C02B |  |  |  |  | OK | OK | 305 | 495 | 80 | 36
MC-01 | G40228 |  | C25B |  |  |  |  | OK | OK | 312 | 508 | 81 | 37
c | [7 empty] | SHIFT "DB" |  | 28
MUKESH & ABHISHEK | [7 empty] | JSPLWELD(MIG) |  |  | 540max | 80min | 35min | LHT | M/S | C/S | BLOWER | RFT | Descalar pressure
MC-01 | G40224 | JSPLWELD(MIG) | C02B | 5.53 | 5.44 | 5.64/5.60 | 0.2 | OK | OK | 307 | 494 | 83 | 36 | 900 | 104 | 10 | ALL OFF |  | 210
MC-01 |  |  | C25B | 5.54 | 5.46 | 5.65/5.61 | 0.19 | OK | OK | 311 | 502 | 82 | 36
MC-01 |  |  | C50B | 5.52 | 5.45 | 5.65/5.60 | 0.2 | OK | OK | 302 | 487 | 81 | 37
MC-01 | G40220 |  | C15B | 5.54 | 5.45 | 5.63/5.60 | 0.18 | OK | OK | 313 | 499 | 83 | 36
MC-01 |  |  | C30B | 5.53 | 5.44 | 5.65/5.62 | 0.21 | OK | OK | 316 | 506 | 82 | 36
MC-01 | G40228 |  | C15B | 5.53 | 5.43 | 5.66/5.60 | 0.23 | OK | OK | 301 | 492 | 81 | 37
MC-01 |  |  | C30B | 5.52 | 5.44 | 5.63/5.60 | 0.19 | OK | OK | 306 | 485 | 83 | 36
c | [7 empty] | SHIFT "NC" |  | 28
DHARMVEER& KAUSHAL | [7 empty] | JSPLWELD(MIG) |  |  | 540 MAX | 80MIN | 35 MIN | LHT | M/S | C/S | BLOWER | RFT | Descalar pressure
MC-01 | G40224 | JSPLWELD(MIG) | C25B | 5.58 | 5.44 | 5.64/5.51 | 0.2 | OK | OK | 310 | 489 | 81 | 35 | 900 | 104 | 10 | ALL OFF | 1080 | 170
MC-01 | G40220 |  | C55B | 5.55 | 5.45 | 5.64/5.50 | 0.19 | OK | OK | 311 | 497 | 80 | 36
MC-01 | G40228 |  | C58B | 5.57 | 5.45 | 5.65/5.51 | 0.2 | OK | OK | 312 | 494 | 81 | 35
[8 empty] | EQ |  |  | 421 MAX | 70 MIN | 35 MIN | LHT | M/S | C/S | BLOWER | RFT | Descalar pressure
MC-01 | G40297 | EQ | C05B | 5.58 | 5.42 | 5.66/5.50 | 0.24 | OK | OK | 236 | 348 | 76 | 35 | 900 | 104 | 20 | ALL OFF | 1080 | 170
MC-01 |  |  | C40B | 5.57 | 5.43 | 5.62/5.51 | 0.19 | OK | OK | 231 | 346 | 75 | 35
MC-01 | G40293 |  | C05B | 5.58 | 5.44 | 5.64/5.51 | 0.2 | OK | OK | 235 | 351 | 76 | 35
[8 empty] | HC36/40 |  |  | 640-720 | 40 MIN |  | LHT | M/S | C/S | BLOWER | RFT | Descalar pressure
MC-01 | 4320853 | HC36/40 | C01B | 5.55 | 5.45 | 5.65/5.61 | 0.2 | OK | OK | 432 | 648 | 46 |  | 920 | 100 | 55 | 1-3=100% | 1080 | 170
MC-01 |  |  | C01F | 5.56 | 5.4 | 5.65/5.60 | 0.25 | OK | OK |  | 668 | 44
MC-01 | 4320852 |  | C04B | 5.54 | 5.44 | 5.66/5.62 | 0.22 | OK | OK | 426 | 659 | 47
MC-01 |  |  | C04F | 5.56 | 5.4 | 5.65/5.60 | 0.22 | OK | OK |  | 676 | 46
MC-01 | 4320851 |  | C05B | 5.56 | 5.42 | 5.65/5.62 | 0.23 | OK | OK | 446 | 661 | 45
MC-01 |  |  | C05F | 5.58 | 5.44 | 5.64/5.51 | 0.2 | OK | OK |  | 652 | 47
MC-01 | 4320027 |  | C01B | 5.55 | 5.45 | 5.64/5.50 | 0.19 | OK | OK | 436 | 666 | 46
MC-01 |  |  | C01F | 5.57 | 5.45 | 5.65/5.51 | 0.2 | OK | OK | 442 | 662 | 47
MC-01 | 4322092 |  | C02B | 5.57 | 5.46 | 5.64/5.50 | 0.18 | OK | OK |  | 654 | 47
MC-01 |  |  | C02F | 5.58 | 5.46 | 5.64/5.50 | 0.18 | OK | OK |  | 666 | 46
MC-01 | 4322091 |  | C01B | 5.57 | 5.46 | 5.64/5.51 | 0.18 | OK | OK | 432 | 651 | 45
MC-01 |  |  | C01F | 5.56 | 5.42 | 5.65/5.62 | 0.23 | OK | OK |  | 660 | 45
MC-01 |  |  | C12B | 5.58 | 5.44 | 5.64/5.51 | 0.2 | OK | OK | 435 | 670 | 46
MC-01 | 4322093 |  | C02B | 5.55 | 5.45 | 5.64/5.50 | 0.19 | OK | OK | 431 | 666 | 46
MC-01 |  |  | C02F | 5.57 | 5.45 | 5.65/5.51 | 0.2 | OK | OK | 442 | 670 | 45
Date | SHIFT | GRADE | DIA(mm) | HEAT NO. | COIL NO. | HOLD, WT(MT) | N/P. WT(MT) | REASON |  |  |  | min(mm)/Max |  | ovality | Remark | QC INCHARGE |  | oper. Incharge
06.01.2024 | ER | SAE1010 | 24 | GD1927 | C01 |  | 2.425 | N/P due to deep after rolling scratch lines. | [7 empty] | Kaushal | Ravi | Avinash
06.01.2024 | ER | SAE4140 | 24 | 4322906 | C06 | 1.923 | [9 empty] | Kaushal | Ravi | Avinash
06.01.2024 | ER | SAE4140 | 24 | 4322908 | C01-C02 | 3.826
06.01.2024 | ER | SAE4140 | 24 | 4322913 | C01-C02 | 3.833
06.01.2024 | ER | SAE4140 | 24 | 4322911 | C06-C09 | 7.688
06.01.2024 | ER | EN18D | 24 | 4319281 | C04-C06 | 7.117
06.01.2024 | NC | HC81/85(K) | 11 | B28562 | C061-C062 | 5.027 |  | Hold due to dent mark in one side throughout the coils | [7 empty] | Mukesh | Mithun | Anil
06.01.2024 | NC | HC81/85(K) | 11 | B28574 | C007-C011
06.01.2024 | DB | SAE1018 | 22.3 | GD2078 | C01 |  | 4.902 | Np due to high ovality | [7 empty] | Dhramveer | Mithun | Manish
06.01.2024 | DB | SAE1018 | 22.3 | GD2081 | C003
08.01.2024 | DB | SAE1018 | 24 | G40094 | C05 - C12 | 19.191 |  | Hold due to deep after rolling scratch | [7 empty] | KAUSHAL | ABHISHEK
08.01.2024 | DB | 15B25 | 24 | G40055 | C01 - C07 | 41.24
|  |  |  | G40057 | C01
|  |  |  | G40048 | C01 - C06
|  |  |  | G40061 | C01 - C04
08.01.2024 | DB | 15B25 | 22.3 | G40055 | C02 | 6.438 |  | Hold due to deep after rolling scratch
|  |  |  | G40061 | C08 - C10
08.01.2024 | DB | SAE1010 | 22.3 | F40042 | C01 - C05 | 9.934
17.01.2024 | NC | EQ | 5.5 | G40297 | C04 |  | 1.826 | Np due to 2-CUT IN MIDDLE | [7 empty] | Dhramveer | Kaushal | Uday
|  | TOTAL |  |  |  |  | 9.153

## 18.01.2023
DATE- 18.01.2024 |  |  |  | Dimensions (in mm) |  |  |  | Surface inspection | [5 empty] | PROCESS PARAMETER
M/C NO. | Heat No | Grade | Coil no. | Top/Bottom | Side | Shoulder | Ovality | Visual | Macro | Y S (N/mm2) | UTS (N/mm2) | RA% | EL%
c | [7 empty] | SHIFT "ER" |  | 28
MUKESH & RAVI | [7 empty] | HC42AX |  |  | 657-775 | 35min |  | LHT | M/S | C/S | BLOWER | RFT | Descalar pressure
MC-01 | GD1356 | HC42AX | C02B | 5.53 | 5.43 | 5.62/5.58 | 0.19 | OK | OK | 408 | 696 | 56 |  | 920 | 100 | 55 | 1-4=100%
MC-01 |  |  | C02F | 5.52 | 5.42 | 5.61/5.57 | 0.19 | OK | OK | 413 | 705 | 55
MC-01 | GD1361 | HC42AX | C05B 1 | 5.53 | 5.44 | 5.62/5.57 | 0.18 | OK | OK |  | 690 | 57
MC-01 |  |  | 2 |  |  |  |  | OK | OK |  | 701 | 59
MC-01 |  |  | 3 |  |  |  |  | OK | OK |  | 699 | 61
MC-01 |  |  | C05F 1 | 5.51 | 5.42 | 5.61/5.58 | 0.19 | OK | OK |  | 703 | 58
MC-01 |  |  | 2 |  |  |  |  | OK | OK |  | 706 | 61
MC-01 |  |  | 3 |  |  |  |  | OK | OK |  | 692 | 61
[8 empty] | HC56AX |  |  | 833-931 | 30min |  | LHT | M/S | C/S | BLOWER | RFT | Descalar pressure
MC-01 | 4323651 | HC56AX | C02B | 5.51 | 5.42 | 5.60/5.58 | 0.18 | OK | OK | 583 | 902 | 58 |  | 920 | 100 | 55 | 1-6=100%,7=50%
MC-01 |  |  | C02F | 5.5 | 5.4 | 5.61/5.59 | 0.21 | OK | OK | 578 | 896 | 59
MC-01 |  |  | C10B1 | 5.5 | 5.43 | 5.61/5.57 | 0.18 | OK | OK |  | 915 | 52
MC-01 |  |  | 2 |  |  |  |  | OK | OK |  | 900 | 49
MC-01 |  |  | 3 |  |  |  |  | OK | OK |  | 912 | 49
MC-01 |  |  | C10F 1 | 5.49 | 5.4 | 5.60/5.57 | 0.2 | OK | OK |  | 911 | 53
MC-01 |  |  | 2 |  |  |  |  | OK | OK |  | 920 | 59
MC-01 |  |  | 3 |  |  |  |  | OK | OK |  | 902 | 60
MC-01 | 4323649 | HC56AX | C01B | 5.51 | 5.43 | 5.61/5.58 | 0.18 | OK | OK | 576 | 896 | 58 |  | 920 | 100 | 55 | 1-6=100%
MC-01 |  |  | C01F | 5.5 | 5.39 | 5.60/5.59 | 0.21 | OK | OK | 585 | 901 | 59
MC-01 | 4323650 | HC56AX | C02B | 5.52 | 5.42 | 5.60/5.57 | 0.18 | OK | OK | 573 | 882 | 57
MC-01 |  |  | C02F | 5.5 | 5.4 | 5.61/5.58 | 0.21 | OK | OK | 578 | 899 | 56
MC-01 |  |  | C12B 1 | 5.51 | 5.41 | 5.61/5.58 | 0.2 | OK | OK |  | 902 | 59
MC-01 |  |  | 2 | [7 empty] | 911 | 58
MC-01 |  |  | 3 | [7 empty] | 897 | 56
MC-01 |  |  | C12F1 | 5.52 | 5.4 | 5.60/5.58 | 0.2 |  |  |  | 905 | 55
MC-01 |  |  | 2 | [7 empty] | 891 | 57
MC-01 |  |  | 3 | [7 empty] | 903 | 59
SECTION CAHNGE FROM 5.5MM TO 16.3MM | [7 empty] | SHIFT "DB" |  | 28
SHUBHAM & ABHISHEK | [7 empty] | SAE1010 |  |  | 441max | 60min | 30min | LHT | M/S | C/S | BLOWER | RFT | Descalar pressure
MC-01 | G40255 | SAE1010 | C03B | 16.18 | 16.1 | 16.35/16.31 | 0.25 | OK | OK | 246 | 362 | 64 | 31 | 900 | 22 | 12 | ALL OFF | 1080 | 200
MC-01 | G40258 |  | C01B | 16.2 | 16.15 | 16.35/16.32 | 0.2 | OK | OK | 241 | 355 | 66 | 30
MC-01 | G40264 |  | C04B | 16.18 | 16.14 | 16.34/16.30 | 0.2 | OK | OK | 254 | 372 | 64 | 31
MC-01 | G40255 |  | C25B | 16.2 | 16.16 | 16.35/16.31 | 0.19 | OK | OK | 249 | 368 | 63 | 31
[8 empty] | SAE10B21(M) |  |  | 520max | 60min |  | LHT | M/S | C/S | BLOWER | RFT | Descalar pressure
MC-01 | G40127 | SAE10B21(M) | C03B | 16.2 | 16.15 | 16.35/16.32 | 0.21 | OK | OK | 322 | 511 | 61 |  | 900 | 22 | 10 | ALL OFF | 1080 | 200
MC-01 | G40124 |  | C03B | 16.18 | 16.14 | 16.35/16.31 | 0.2 | OK | OK | 317 | 508 | 62
MC-01 | G40249 |  | C02B | 16.2 | 16.16 | 16.35/16.30 | 0.2 | OK | OK | 326 | 514 | 61
MC-01 | F40136 |  | C01B | 16.2 | 16.16 | 16.35/16.32 | 0.19 | OK | OK | 314 | 502 | 62
MC-01 | G40252 |  | C01B | 16.21 | 16.15 | 16.35/16.31 | 0.2 | OK | OK | 328 | 514 | 62
MC-01 | G40247 |  | C01B | 16.22 | 16.18 | 16.36/16.32 | 0.18 | OK | OK | 324 | 512 | 61
MC-01 | G40249 |  | C01B | 16.22 | 16.17 | 16.36/16.30 | 0.19 | OK | OK | 318 | 509 | 61
c | [7 empty] | SHIFT "NC" |  | 28
DHARMVEER & KAUSHAL | [7 empty] | SAE10B21(M) |  |  | 520max | 60min | 35 MIN | LHT | M/S | C/S | BLOWER | RFT | Descalar pressure
MC-01 | G40251 | SAE10B21(M) | C05B | 16.32 | 16.12 | 16.40/16.25 | 0.28 | OK | OK | 313 | 508 | 60 |  | 900 | 22 | 10 | ALL OFF | 1080 | 165
[8 empty] | SAE10B35-S |  |  | 620max | 50min |  | LHT | M/S | C/S | BLOWER | RFT | Descalar pressure
MC-01 | 4323663 | SAE10B35-S | C01B | 16.36 | 16.13 | 16.40/16.24 | 0.27 | OK | OK | 375 | 601 | 52 |  | 880 | 18 | 10 | ALL OFF | 1080 | 165
MC-01 | 4323666 |  | C01B |  |  |  |  | OK | OK | 374 | 596 | 55
MC-01 | 4323664 |  | C03B | 16.32 | 16.14 | 16.41/16.26 | 0.27 | OK | OK | 370 | 588 | 56
MC-01 | 4323662 |  | C01B |  |  |  |  | OK | OK | 371 | 591 | 55
[8 empty] | 19MNB4(M)HC |  |  | 638max | 50min |  | LHT | M/S | C/S | BLOWER | RFT | Descalar pressure
MC-01 | 4323587 | 19MNB4(M)HC | C05B | 16.35 | 16.15 | 16.40/16.22 | 0.25 | OK | OK | 378 | 612 | 51 |  | 860 | 17 | 10 | ALL OFF | 1080 | 165
MC-01 | 4323589 |  | C10B |  |  |  |  | OK | OK | 381 | 616 | 50
MC-01 | 4323588 |  | C10B | 16.36 | 16.14 | 16.41/16.21 | 0.27 | OK | OK | 376 | 611 | 51
MC-01 | 4325585 |  | C02B |  |  |  |  | OK | OK | 378 | 615 | 51
MC-01 | 4323586 |  | C03B | 16.38 | 16.16 | 16.42/16.25 | 0.26 | OK | OK | 376 | 616 | 51
[8 empty] | EN18D |  |  | 730-830 | 40min |  | LHT | M/S | C/S | BLOWER | RFT | Descalar pressure
MC-01 | 4319283 | EN18D | C02B | 16.34 | 16.14 | 16.41/16.24 | 0.27 | OK | OK | 436 | 761 | 45 |  | 860 | 17 | 10 | ALL OFF | 1080 | 165
MC-01 | 4319057 |  | C01B |  |  |  |  | OK | OK | 441 | 758 | 45
MC-01 | 4319067 |  | C01B |  |  |  |  | OK | OK | 432 | 760 | 46
MC-01 | 4319281 |  | C01B | 16.35 | 16.13 | 16.42/16.25 | 0.29 | OK | OK | 441 | 759 | 45
[8 empty] | SAE1018 |  |  | 491 MAX | 65min | 30MIN | LHT | M/S | C/S | BLOWER | RFT | Descalar pressure
MC-01 | G40385 | SAE1018 | C05B | 16.36 | 16.15 | 16.40/16.24 | 0.25 | OK | OK | 302 | 456 | 66 | 30 | 860 | 17 | 10 | ALL OFF | 1080 | 165
MC-01 | G40383 |  | C04B | 16.37 | 16.12 | 16.41/16.25 | 0.29 | OK | OK | 306 | 455 | 65 | 30
Date | SHIFT | GRADE | DIA(mm) | HEAT NO. | COIL NO. | HOLD, WT(MT) | N/P. WT(MT) | REASON |  |  |  | min(mm)/Max |  | ovality | Remark | QC INCHARGE |  | oper. Incharge
06.01.2024 | ER | SAE1010 | 24 | GD1927 | C01 |  | 2.425 | N/P due to deep after rolling scratch lines. | [7 empty] | Kaushal | Ravi | Avinash
06.01.2024 | ER | SAE4140 | 24 | 4322906 | C06 | 1.923 | [9 empty] | Kaushal | Ravi | Avinash
06.01.2024 | ER | SAE4140 | 24 | 4322908 | C01-C02 | 3.826
06.01.2024 | ER | SAE4140 | 24 | 4322913 | C01-C02 | 3.833
06.01.2024 | ER | SAE4140 | 24 | 4322911 | C06-C09 | 7.688
06.01.2024 | ER | EN18D | 24 | 4319281 | C04-C06 | 7.117
06.01.2024 | NC | HC81/85(K) | 11 | B28562 | C061-C062 | 5.027 |  | Hold due to dent mark in one side throughout the coils | [7 empty] | Mukesh | Mithun | Anil
06.01.2024 | NC | HC81/85(K) | 11 | B28574 | C007-C011
06.01.2024 | DB | SAE1018 | 22.3 | GD2078 | C01 |  | 4.902 | Np due to high ovality | [7 empty] | Dhramveer | Mithun | Manish
06.01.2024 | DB | SAE1018 | 22.3 | GD2081 | C003
08.01.2024 | DB | SAE1018 | 24 | G40094 | C05 - C12 | 19.191 |  | Hold due to deep after rolling scratch | [7 empty] | KAUSHAL | ABHISHEK
08.01.2024 | DB | 15B25 | 24 | G40055 | C01 - C07 | 41.24
|  |  |  | G40057 | C01
|  |  |  | G40048 | C01 - C06
|  |  |  | G40061 | C01 - C04
08.01.2024 | DB | 15B25 | 22.3 | G40055 | C02 | 6.438 |  | Hold due to deep after rolling scratch
|  |  |  | G40061 | C08 - C10
08.01.2024 | DB | SAE1010 | 22.3 | F40042 | C01 - C05 | 9.934
17.01.2024 | NC | EQ | 5.5 | G40297 | C04 |  | 1.826 | Np due to 2-CUT IN MIDDLE | [7 empty] | Dhramveer | Kaushal | Uday
18.01.2024 | DB | SAE10B21(M) | 16.3 | G40127 | C001-C012 | 28.28 |  | Hold due to rolled scratch line. | [7 empty] | Shubham | Abhishek | Avinash
|  |  |  | G40124 | C001-C014 | 33.01
|  |  |  | G40249 | C001-C006 | 14.186
|  |  |  | F40136 | C001-C003 | 5.869
|  |  |  | G40252 | C001 | 2.37
|  |  |  | G40251 | C010 | 2.445
|  | TOTAL |  |  |  | 192.377 | 9.153

## 19.01.2023
DATE- 19.01.2024 |  |  |  | Dimensions (in mm) |  |  |  | Surface inspection | [5 empty] | PROCESS PARAMETER
M/C NO. | Heat No | Grade | Coil no. | Top/Bottom | Side | Shoulder | Ovality | Visual | Macro | Y S (N/mm2) | UTS (N/mm2) | RA% | EL%
c | [7 empty] | SHIFT "ER" |  | 28
MUKESH & RAVI | [7 empty] | SAE1018 |  |  | 491 MAX | 65min | 30MIN | LHT | M/S | C/S | BLOWER | RFT | Descalar pressure
MC-01 | G40383 | SAE1018 | C10B | 16.31 | 16.2 | 16.41/16.38 | 0.21 | OK | OK | 346 | 461 | 67 | 31 | 880 | 18 | 12 | All OFF
MC-01 |  |  | C30B | 16.3 | 16.21 | 16.40/16.37 | 0.19 | OK | OK | 342 | 459 | 66 | 30
MC-01 |  |  | C02B | 16.31 | 16.22 | 16.39/16.36 | 0.17 | OK | OK | 351 | 468 | 66 | 31
[8 empty] | EN8A-CR |  |  | 700max | 45min |  | LHT | M/S | C/S | BLOWER | RFT | Descalar pressure
MC-01 | G40273 | EN8A-CR | C05B | 16.3 | 16.2 | 16.40/16.37 | 0.2 | OK | OK | 341 | 646 | 46 |  | 880 | 18 | 11 | All OFF
MC-01 |  |  | C15B | 16.32 | 16.19 | 16.40/16.37 | 0.21 | OK | OK | 352 | 651 | 45
MC-01 | G40277 |  | C02B | 16.31 | 16.21 | 16.39/16.36 | 0.18 | OK | OK | 359 | 655 | 42
[8 empty] | EN8D-B |  |  | 706max | 45min |  | LHT | M/S | C/S | BLOWER | RFT | Descalar pressure
MC-01 | G40346 |  | C02B | 16.3 | 16.2 | 16.40/16.38 | 0.2 | OK | OK | 348 | 663 | 46 |  | 880 | 18 | 11 | All OFF
MC-01 | G40348 | EN8D-B | C05B | 16.32 | 16.21 | 16.39/16.36 | 0.18 | OK | OK | 341 | 658 | 45
MC-01 | 430350 |  | C02B | 16.32 | 16.2 | 16.40/16.37 | 0.2 | OK | OK | 336 | 645 | 45
SECTION CHANGE 16.3MM TO 14.0MM | [7 empty] | SAE1018 |  |  | 491 MAX | 65min | 30MIN | LHT | M/S | C/S | BLOWER | RFT | Descalar pressure
MC-01 | G40388 | SAE1018 | C05B | 14.05 | 13.97 | 14.15/14.10 | 0.18 | OK | OK | 290 | 468 | 63 | 31 | 870 | 14 | 12 | All OFF
MC-01 | G40383 |  | C02B | 14.06 | 13.98 | 14.16/14.11 | 0.18 | OK | OK | 288 | 464 | 66 | 30
[8 empty] | SAE10B21(M) |  |  | 520max | 60min |  | LHT | M/S | C/S | BLOWER | RFT | Descalar pressure
MC-01 | G40127 | SAE10B21(M) | C02B | 14.04 | 13.98 | 14.15/14.10 | 0.17 | OK | OK | 322 | 512 | 62 |  | 870 | 14 | 12 | All OFF |  | 165
MC-01 | G40251 | SAE10B21(M) | C05B | 14.05 | 13.97 | 14.16/14.11 | 0.19 | OK | OK | 324 | 514 | 60 |  | 870 | 14 | 12 | All OFF |  | 165
MC-01 | G40247 | SAE10B21(M) | C02B | 14.06 | 13.98 | 14.15/14.10 | 0.17 | OK | OK | 319 | 508 | 64 |  | 870 | 14 | 12 | All OFF |  | 165
[8 empty] | 15B25 |  |  | 590 MAX | 55MIN |  | LHT | M/S | C/S | BLOWER | RFT | Descalar pressure
MC-01 | G40055 | 15B25 | C02B | 14.05 | 13.96 | 14.14/14.10 | 0.18 | OK | OK | 338 | 556 | 58 |  | 870 | 14 | 12 | All OFF
MC-01 | G40055 |  | C15B | 14.06 | 13.98 | 14.15/14.11 | 0.17 | OK | OK | 345 | 566 | 55 |  | 870 | 14 | 12 | All OFF
c | [7 empty] | SHIFT "DB" |  | 28
KAUSHAL + MITHUN + ABHISHEK | [7 empty] | SAE10B35 |  |  | 620max | 50min |  | LHT | M/S | C/S | BLOWER | RFT | Descalar pressure
MC-01 | 4323656 |  | C02B | 14.06 | 13.9 | 14.15/14.00 | 0.25 | OK | OK | 381 | 602 | 50 |  | 880 | 28 | 10 | ALL OFF
[8 empty] | SAE15B41 | [5 empty] | LHT | M/S | C/S | BLOWER | RFT | Descalar pressure
MC-01 | 4323606 |  | C01B | 14.08 | 13.92 | 14.16/14.01 | 0.24 | OK | OK | 436 | 746 | 45 |  | 880 | 28 | 10 | ALL OFF
MC-01 | 4323603 |  | C02B | 14.07 | 13.93 | 14.15/14.02 | 0.22 | OK | OK | 441 | 742 | 46 |  | 880 | 28 | 10 | ALL OFF
[8 empty] | EN8A-CR | [5 empty] | LHT | M/S | C/S | BLOWER | RFT | Descalar pressure
MC-01 | G40273 |  | C05B | 14.08 | 13.94 | 14.16/14.01 | 0.22 | OK | OK | 376 | 616 | 58 |  | 880 | 25 | 10 | ALL OFF
MC-01 | G40277 |  | C04B | 14.07 | 13.95 | 14.18/14.02 | 0.23 | OK | OK | 386 | 618 | 57
MC-01 | G40275 |  | C05B | 14.06 | 13.94 | 14.17/14.01 | 0.23 | OK | OK | 371 | 612 | 55
MC-01 | G40275 |  | C30B | 14.09 | 13.92 | 14.16/14.02 | 0.24 | OK | OK | 381 | 618 | 56
[8 empty] | SAE9254 |  |  | 850-1100 | 30MIN |  | LHT | M/S | C/S | BLOWER | RFT | Descalar pressure
MC-01 | 4323668 | SAE9254 | C02B | 14.09 | 13.92 | 14.16/14.02 | 0.24 | OK | OK | 646 | 922 | 41 |  | 820-830 | 25 | 10 | B1=415 B2=315 B3=300 B4=200 |  | 183
[8 empty] | SAE1010 |  |  | 441max | 60min | 30min | LHT | M/S | C/S | BLOWER | RFT | Descalar pressure
MC-01 | G40264 | SAE1010 | C05B | 14.07 | 13.95 | 14.18/14.02 | 0.23 | OK | OK | 240 | 361 | 62 | 31 | 880 | 25 | 12 | ALL OFF
MC-01 | G40258 |  | C05B | 14.06 | 13.94 | 14.17/14.01 | 0.23 | OK | OK | 236 | 360 | 61 | 30
MC-01 | G40260 |  | C01B | 14.09 | 13.92 | 14.16/14.02 | 0.24 | OK | OK | 239 | 356 | 62 | 31
MC-01 | G40263 |  | C02B | 14.08 | 13.92 | 14.16/14.01 | 0.24 | OK | OK | 241 | 362 | 61 | 31
MC-01 | G40255 |  | C03B | 14.07 | 13.93 | 14.15/14.02 | 0.22 | OK | OK | 236 | 361 | 61 | 31
[8 empty] | EN8D-B |  |  | 706max | 45min |  | LHT | M/S | C/S | BLOWER | RFT | Descalar pressure
MC-01 | G40352 |  | C02B | 14.09 | 13.92 | 14.16/14.02 | 0.24 | OK | OK | 418 | 668 | 45 |  | 880 | 25 | 10 | All OFF
MC-01 | G40350 | EN8D-B | C04B | 14.08 | 13.92 | 14.16/14.01 | 0.24 | OK | OK | 420 | 660 | 46
MC-01 | G40346 |  | C05B | 14.07 | 13.93 | 14.15/14.02 | 0.22 | OK | OK | 421 | 657 | 45
MC-01 | G40348 |  | C01B | 14.07 | 13.95 | 14.18/14.02 | 0.23 | OK | OK | 426 | 661 | 47
[8 empty] | SAE9254 |  |  | 850-1100 | 30MIN |  | LHT | M/S | C/S | BLOWER | RFT | Descalar pressure
MC-01 | 4323667 | SAE9254 | C01B | 14.09 | 13.92 | 14.16/14.02 | 0.24 | OK | OK | 656 | 946 | 38 |  | 870 | 25 | 10 | B1=415 |  | 183
MC-01 | 4323670 |  | C01B |  |  |  |  | OK | OK |  | 936 | 40 |  |  |  |  | B2=315
MC-01 | 4323668 |  | C10B | 14.07 | 13.93 | 14.15/14.02 | 0.22 | OK | OK | 661 | 956 | 40 |  |  |  |  | B3=300
c | [7 empty] | SHIFT "NC" |  | 28
DHARAMVEER & RAHUL | [7 empty] | SAE9254 |  |  | 1050-1100 | 32MIN |  | LHT | M/S | C/S | BLOWER | RFT | Descalar pressure
MC-01 | 4323625 | SAE9254 | C10B | 14.04 | 13.96 | 14.15/14.12 | 0.19 | OK | OK | 710 | 1016 | 41 |  | 860-880 | 25 | 10 | B1=38% | 1080 | 160
MC-01 | 4323626 |  | C08B | 14.04 | 13.97 | 14.15/1410 | 0.18 | OK | OK | 718 | 1033 | 40 |  |  |  |  | B2=28%
MC-01 | 4323627 |  | C15B | 14.05 | 13.96 | 14.16/14.12 | 0.2 | OK | OK | 716 | 1025 | 41 |  |  |  |  | B3=27%
MC-01 | 4323628 |  | C15B | 14.03 | 13.96 | 14.17/14.13 | 0.21 | OK | OK | 720 | 1035 | 40 |  |  |  |  | B4=19%
MC-01 | 4323667 |  | C05B | 14.04 | 13.98 | 14.15/14.10 | 0.17 | OK | OK | 714 | 1020 | 41
MC-01 | 4323668 |  | C20B | 14.03 | 13.96 | 14.15/14.12 | 0.19 | OK | OK | 725 | 1041 | 40
SECTION CHANGE 14.0MM TO 6.5MM | [7 empty] | SAE1008 |  |  | 431 MAX | 70 MIN | 30MIN | LHT | M/S | C/S | BLOWER | RFT | Descalar pressure
MC-01 | 4323565 | SAE1008 | C02B | 6.5 | 6.4 | 6.60/6.55 | 0.2 | OK | OK | 252 | 374 | 74 | 30 | 900 | 100 | 20 | ALL OFF | 1080 | 150
MC-01 | 4323562 |  | C05B | 6.52 | 6.44 | 6.65/6.60 | 0.21 | OK | OK | 250 | 371 | 73 | 31
MC-01 | 4323563 |  | C01B | 6.53 | 6.45 | 6.65/6.63 | 0.2 | OK | OK | 254 | 375 | 74 | 31
[8 empty] | EQ |  |  | 421 MAX | 70 MIN | 35 MIN | LHT | M/S | C/S | BLOWER | RFT | Descalar pressure
MC-01 | G40424 | EQ | C04B | 6.53 | 6.45 | 6.66/6.62 | 0.21 | OK | OK | 239 | 358 | 72 | 35 | 900 | 100 | 20 | ALL OFF | 1080 | 150
MC-01 | G40301 |  | C05B | 6.54 | 6.44 | 6.66/6.62 | 0.22 | OK | OK | 236 | 355 | 73 | 35
MC-01 | G40424 |  | C10B | 6.53 | 6.45 | 6.67/6.63 | 0.22 | OK | OK | 240 | 360 | 73 | 36
MC-01 |  |  | C26B | 6.53 | 6.46 | 6.67/6.60 | 0.21 | OK | OK | 239 | 359 | 73 | 36
MC-01 |  |  | c40b | 6.53 | 6.45 | 6.67/6.62 | 0.22 | OK | OK | 240 | 360 | 74 | 35
Date | SHIFT | GRADE | DIA(mm) | HEAT NO. | COIL NO. | HOLD, WT(MT) | N/P. WT(MT) | REASON |  |  |  | min(mm)/Max |  | ovality | Remark | QC INCHARGE |  | oper. Incharge
06.01.2024 | ER | SAE1010 | 24 | GD1927 | C01 |  | 2.425 | N/P due to deep after rolling scratch lines. | [7 empty] | Kaushal | Ravi | Avinash
06.01.2024 | ER | SAE4140 | 24 | 4322906 | C06 | 1.923 | [9 empty] | Kaushal | Ravi | Avinash
06.01.2024 | ER | SAE4140 | 24 | 4322908 | C01-C02 | 3.826
06.01.2024 | ER | SAE4140 | 24 | 4322913 | C01-C02 | 3.833
06.01.2024 | ER | SAE4140 | 24 | 4322911 | C06-C09 | 7.688
06.01.2024 | ER | EN18D | 24 | 4319281 | C04-C06 | 7.117
06.01.2024 | NC | HC81/85(K) | 11 | B28562 | C061-C062 | 5.027 |  | Hold due to dent mark in one side throughout the coils | [7 empty] | Mukesh | Mithun | Anil
06.01.2024 | NC | HC81/85(K) | 11 | B28574 | C007-C011
06.01.2024 | DB | SAE1018 | 22.3 | GD2078 | C01 |  | 4.902 | Np due to high ovality | [7 empty] | Dhramveer | Mithun | Manish
06.01.2024 | DB | SAE1018 | 22.3 | GD2081 | C003
08.01.2024 | DB | SAE1018 | 24 | G40094 | C05 - C12 | 19.191 |  | Hold due to deep after rolling scratch | [7 empty] | KAUSHAL | ABHISHEK
08.01.2024 | DB | 15B25 | 24 | G40055 | C01 - C07 | 41.24
|  |  |  | G40057 | C01
|  |  |  | G40048 | C01 - C06
|  |  |  | G40061 | C01 - C04
08.01.2024 | DB | 15B25 | 22.3 | G40055 | C02 | 6.438 |  | Hold due to deep after rolling scratch
|  |  |  | G40061 | C08 - C10
08.01.2024 | DB | SAE1010 | 22.3 | F40042 | C01 - C05 | 9.934
17.01.2024 | NC | EQ | 5.5 | G40297 | C04 |  | 1.826 | Np due to 2-CUT IN MIDDLE | [7 empty] | Dhramveer | Kaushal | Uday
18.01.2024 | DB | SAE10B21(M) | 16.3 | G40127 | C001-C012 | 28.28 |  | Hold due to rolled scratch line. | [7 empty] | Shubham | Abhishek | Avinash
|  |  |  | G40124 | C001-C014 | 33.01
|  |  |  | G40249 | C001-C006 | 14.186
|  |  |  | F40136 | C001-C003 | 5.869
|  |  |  | G40252 | C001 | 2.37
|  |  |  | G40251 | C010 | 2.445
|  | TOTAL |  |  |  | 192.377 | 9.153
79

## 20.01.2024
DATE- 20.01.2024 |  |  |  | Dimensions (in mm) |  |  |  | Surface inspection | [5 empty] | PROCESS PARAMETER
M/C NO. | Heat No | Grade | Coil no. | Top/Bottom | Side | Shoulder | Ovality | Visual | Macro | Y S (N/mm2) | UTS (N/mm2) | RA% | EL%
c | [7 empty] | SHIFT "ER" |  | 28
Mithun + Abhishek + Shubham(G) | [7 empty] | EQ |  |  | 421 MAX | 70 MIN | 35 MIN | LHT | M/S | C/S | BLOWER | RFT | Descalar pressure
MC-01 | G40422 | EQ | C02B | 6.53 | 6.45 | 6.66/6.62 | 0.21 | OK | OK | 239 | 358 | 72 | 35 | 900 | 100 | 20 | ALL OFF | 1080 | 150
C16B
MC-01 | G40417 | EQ | C02B | 6.54 | 6.44 | 6.66/6.62 | 0.22 | OK | OK | 236 | 355 | 73 | 35
MC-01 | G40421 | EQ | C20B | 6.53 | 6.45 | 6.67/6.63 | 0.22 | OK | OK | 240 | 360 | 73 | 36
MC-01 |  |  | C02B | 6.53 | 6.46 | 6.67/6.60 | 0.21 | OK | OK | 239 | 359 | 73 | 36
MC-01 | G40419 | EQ | C02B | 6.53 | 6.45 | 6.67/6.62 | 0.22 | OK | OK | 240 | 360 | 74 | 35
MC-01 |  |  | C018B | 6.52 | 6.4 | 6.68/6.65 | 0.28 | OK | OK | 245 | 366 | 72 | 36
MC-01 |  |  | C25B | 6.52 | 6.4 | 6.68/6.63 | 0.28 | OK | OK | 241 | 361 | 73 | 35
MC-01 | G40417 | EQ | C22B | 6.54 | 6.45 | 6.70/6.65 | 0.25 | OK | OK | 248 | 366 | 72 | 36
MC-01 | G40414 | EQ | C04B | 6.53 | 6.4 | 6.68/6.62 | 0.28 | OK | OK | 250 | 352 | 73 | 35
MC-01 | G40303 | EQ | C02B | 6.54 | 6.45 | 6.70/6.65 | 0.25 | OK | OK | 243 | 361 | 72 | 35
MC-01
c | [7 empty] | SHIFT "DB" |  | 28
Mukesh + Ravi + Shubham(G) | [7 empty] | 10B35-S |  |  | 620max | 50min |  | LHT | M/S | C/S | BLOWER | RFT | Descalar pressure
MC-01 | 4322319 |  | C01B | 6.55 | 6.42 | 6.66/6.59 | 0.24 | OK | OK | 381 | 628 | 64 |  | 816-825 | 100 | 10 | ALL OFF
MC-01 | 4322325 | 10B35-S | C04B | 6.54 | 6.43 | 6.66/6.63 | 0.23 | OK | OK | 392 | 644 | 63
MC-01 | 4322315 |  | C01B | 6.56 | 6.41 | 6.66/6.61 | 0.25 | OK | OK | 388 | 631 | 62
MC-01 | 4322364 |  | C01B | 6.54 | 6.42 | 6.66/6.59 | 0.25 | OK | OK |  |  |  |  | 816-825 | 100 | 10 | 12 th -10%, rest closed
[8 empty] | EQ |  |  | 421 MAX | 70 MIN | 35 MIN | LHT | M/S | C/S | BLOWER | RFT | Descalar pressure
MC-01 | G40414 | EQ | C20B | 6.55 | 6.42 | 6.66/6.64 | 0.24 | OK | OK | 242 | 346 | 71 | 37 | 900 | 100 | 20 | ALL OFF
MC-01 | G40419 | EQ | C15B | 6.54 | 6.43 | 6.65/6.64 | 0.22 | OK | OK | 248 | 353 | 72 | 36
MC-01 | G40422 | EQ | C16B | 6.56 | 6.42 | 6.67/6.60 | 0.25 | OK | OK | 246 | 351 | 72 | 37
MC-01 | G40303 | EQ | C05B | 6.55 | 6.41 | 6.68/6.62 | 0.27 | OK | OK | 254 | 363 | 71 | 35
MC-01 | G40417 | EQ | C40B | 6.56 | 6.42 | 6.67/6.65 | 0.25 | OK | OK | 249 | 354 | 70 | 36
MC-01 | G40299 | EQ | C05B | 6.56 | 6.43 | 6.66/6.60 | 0.23 | OK | OK | 252 | 349 | 71 | 35
MC-01 |  |  | C30B | 6.55 | 6.42 | 6.67/6.61 | 0.25 | OK | OK | 259 | 362 | 72 | 36
c | [7 empty] | SHIFT "NC" |  | 28
DHARAMVEER & RAHUL | [7 empty] | EQ |  |  | 421 MAX | 70 MIN | 35 MIN | LHT | M/S | C/S | BLOWER | RFT | Descalar pressure
MC-01 | G40422 | EQ | C40B | 6.52 | 6.49 | 6.70/6.66 | 0.21 | OK | OK | 236 | 351 | 75 | 35 | 900 | 100 | 20 | ALL OFF | 1080 | 160
MC-01 | G40301 |  | C10B |  |  |  |  | OK | OK | 242 | 355 | 76 | 35
MC-01 | G40299 |  | C65B | 6.53 | 5.5 | 6.70/6.65 | 0.2 | OK | OK | 237 | 352 | 76 | 36
MC-01 | G40301 |  | C30B |  |  |  |  | OK | OK | 239 | 353 | 75 | 36
MC-01 |  |  | C43B |  |  |  |  | OK | OK | 235 | 351 | 76 | 36
MC-01 | G40417 |  | C32B | 6.54 | 6.48 | 6.69/6.64 | 0.21 | OK | OK | 240 | 355 | 76 | 35
MC-01 | G40422 |  | C45B |  |  |  |  | OK | OK | 238 | 353 | 75 | 36
MC-01 | G40424 |  | C05B |  |  |  |  | OK | OK | 235 | 351 | 75 | 35
MC-01 | G40307 |  | C02B | 6.54 | 6.5 | 6.70/6.66 | 0.2 | OK | OK | 256 | 352 | 76 | 36
[8 empty] | SAE10B21(M) |  |  | 520MAX | 60MIN |  | LHT | M/S | C/S | BLOWER | RFT | Descalar pressure
MC-01 | F40136 | SAE10B21(M) | C02B | 6.54 | 6.5 | 6.70/6.65 | 0.2 | OK | OK | 313 | 505 | 64 |  | 900 | 100 | 10 | ALL OFF | 1080 | 158
MC-01 |  |  | C10B | 6.55 | 6.5 | 6.72/6.62 | 0.22 | OK | OK | 315 | 507 | 64
MC-01 | G40251 |  | C01B | 6.56 | 6.52 | 6.70/6.66 | 0.18 | OK | OK | 311 | 500 | 65
MC-01 |  |  | C10B | 6.56 | 6.5 | 6.70/6.65 | 0.2 | OK | OK | 315 | 508 | 65
Date | SHIFT | GRADE | DIA(mm) | HEAT NO. | COIL NO. | HOLD, WT(MT) | N/P. WT(MT) | REASON |  |  |  | min(mm)/Max |  | ovality | Remark | QC INCHARGE |  | oper. Incharge
06.01.2024 | ER | SAE1010 | 24 | GD1927 | C01 |  | 2.425 | N/P due to deep after rolling scratch lines. | [7 empty] | Kaushal | Ravi | Avinash
06.01.2024 | ER | SAE4140 | 24 | 4322906 | C06 | 1.923 | [9 empty] | Kaushal | Ravi | Avinash
06.01.2024 | ER | SAE4140 | 24 | 4322908 | C01-C02 | 3.826
06.01.2024 | ER | SAE4140 | 24 | 4322913 | C01-C02 | 3.833
06.01.2024 | ER | SAE4140 | 24 | 4322911 | C06-C09 | 7.688
06.01.2024 | ER | EN18D | 24 | 4319281 | C04-C06 | 7.117
06.01.2024 | NC | HC81/85(K) | 11 | B28562 | C061-C062 | 5.027 |  | Hold due to dent mark in one side throughout the coils | [7 empty] | Mukesh | Mithun | Anil
06.01.2024 | NC | HC81/85(K) | 11 | B28574 | C007-C011
06.01.2024 | DB | SAE1018 | 22.3 | GD2078 | C01 |  | 4.902 | Np due to high ovality | [7 empty] | Dhramveer | Mithun | Manish
06.01.2024 | DB | SAE1018 | 22.3 | GD2081 | C003
08.01.2024 | DB | SAE1018 | 24 | G40094 | C05 - C12 | 19.191 |  | Hold due to deep after rolling scratch | [7 empty] | KAUSHAL | ABHISHEK
08.01.2024 | DB | 15B25 | 24 | G40055 | C01 - C07 | 41.24
|  |  |  | G40057 | C01
|  |  |  | G40048 | C01 - C06
|  |  |  | G40061 | C01 - C04
08.01.2024 | DB | 15B25 | 22.3 | G40055 | C02 | 6.438 |  | Hold due to deep after rolling scratch
|  |  |  | G40061 | C08 - C10
08.01.2024 | DB | SAE1010 | 22.3 | F40042 | C01 - C05 | 9.934
17.01.2024 | NC | EQ | 5.5 | G40297 | C04 |  | 1.826 | Np due to 2-CUT IN MIDDLE | [7 empty] | Dhramveer | Kaushal | Uday
18.01.2024 | DB | SAE10B21(M) | 16.3 | G40127 | C001-C012 | 28.28 |  | Hold due to rolled scratch line. | [7 empty] | Shubham | Abhishek | Avinash
|  |  |  | G40124 | C001-C014 | 33.01
|  |  |  | G40249 | C001-C006 | 14.186
|  |  |  | F40136 | C001-C003 | 5.869
|  |  |  | G40252 | C001 | 2.37
|  |  |  | G40251 | C010 | 2.445
|  | TOTAL |  |  |  | 192.377 | 9.153

## 21.01.2024
DATE- 21.01.2024 |  |  |  | Dimensions (in mm) |  |  |  | Surface inspection | [5 empty] | PROCESS PARAMETER
M/C NO. | Heat No | Grade | Coil no. | Top/Bottom | Side | Shoulder | Ovality | Visual | Macro | Y S (N/mm2) | UTS (N/mm2) | RA% | EL%
c | [7 empty] | SHIFT "ER" |  | 28
Mithun + Shubham | [7 empty] | SAE10B21(M) |  |  | 520MAX | 60MIN |  | LHT | M/S | C/S | BLOWER | RFT | Descalar pressure
MC-01 | G40249 |  | C02B | 6.56 | 6.4 | 6.68/6.65 | 0.25 | OK | OK | 318 | 512 | 63 |  | 890 | 100 | 10 | All off
MC-01 | G40247 | SAE10B21(M) | C02B | 6.57 | 6.45 | 6.70/6.65 | 0.25 | OK | OK | 320 | 513 | 62
[8 empty] | SAE4140 |  |  | 980max | 40min |  | LHT | M/S | C/S | BLOWER | RFT | Descalar pressure
MC-01 | 4322908 | SAE4140 | C02B | 6.54 | 6.44 | 6.66/6.65 | 0.22 | OK | OK | 648 | 898 | 43 |  | 890 | 100 | 12 | All off
[8 empty] | EQ |  |  | 421 MAX | 70 MIN | 35 MIN | LHT | M/S | C/S | BLOWER | RFT | Descalar pressure
MC-01 | G40297 | EQ | C02B | 6.56 | 6.45 | 6.67/6.64 | 0.22 | OK | OK |  | 358 | 72 | 36 | 890 | 100 | 20 | All off
MC-01 |  |  | C16B |  |  |  |  | OK | OK |  | 352 | 71 | 35
MC-01 | G40295 | EQ | C02B | 6.54 | 6.44 | 6.65/6.60 | 0.21 | OK | OK |  | 360 | 73 | 36
MC-01 |  |  | C18B |  |  |  |  | OK | OK |  | 356 | 72 | 35
MC-01 | G40293 | EQ | C02B | 6.54 | 6.45 | 6.66/6.62 | 0.21 | OK | OK |  | 354 | 70 | 36
MC-01 |  |  | C17B |  |  |  |  | OK | OK |  | 357 | 68 | 35
[8 empty] | SAE1018 |  |  | 491 MAX | 65 MIN | 30 MIN | LHT | M/S | C/S | BLOWER | RFT | Descalar pressure
MC-01 | G40380 | SAE1018 | C02B | 6.55 | 6.45 | 6.68/6.62 | 0.23 | OK | OK |  | 454 | 70 | 30 | 890 | 100 | 16 | All off
MC-01 | G40383 | SAE1018 | C02B | 6.56 | 6.45 | 6.65/6.60 | 0.2 | OK | OK |  | 452 | 68 | 31
MC-01 |  |  | C20B |  |  |  |  | OK | OK |  | 456 | 67 | 30
MC-01 | G40385 | SAE1018 | C01B | 6.56 | 6.44 | 6.66/6.62 | 0.22 | OK | OK |  | 450 | 68 | 31
MC-01 | G40388 | SAE1018 | C02B | 6.55 | 6.45 | 6.65/6.62 | 0.2 | OK | OK |  | 458 | 66 | 30
MC-01 |  |  | C20B |  |  |  |  | OK | OK |  | 456 | 68 | 32
[8 empty] | EN8D-B |  |  | 706max | 45min |  | LHT | M/S | C/S | BLOWER | RFT | Descalar pressure
MC-01 | G40352 | EN8D-B | C02B | 6.56 | 6.45 | 6.66/6.62 | 0.21 | OK | OK |  | 668 | 46 |  | 890 | 100 | 12 | All off
[8 empty] | SAE1010 |  |  | 441max | 60min | 30min | LHT | M/S | C/S | BLOWER | RFT | Descalar pressure
MC-01 | G40258 | SAE1010 | C02B | 6.54 | 6.45 | 6.65/6.62 | 0.2 | OK | OK |  | 368 | 60 | 30 | 890 | 100 | 12 | All off
MC-01 | G40264 |  | C02B | 6.56 | 6.46 | 6.68/6.62 | 0.22 | OK | OK |  | 362 | 63 | 31
MC-01 | G40260 |  | C02B | 6.57 | 6.48 | 6.70/6.65 | 0.22 | OK | OK |  | 365 | 62 | 32
MC-01 | G40255 |  | C02B | 6.56 | 6.46 | 6.72/6.65 | 0.26 | OK | OK |  | 366 | 63 | 30
MC-01 | G40263 |  | C02B | 6.58 | 6.47 | 6.70/6.65 | 0.23 | OK | OK |  | 365 | 62 | 31
SSECTION CHANGE FROM 6.5MM TO 8.0MM | [7 empty] | SHIFT "DB" |  | 28
Kausha & Ravi | [7 empty] | SAE1008 |  |  | 431max | 70min | 30min | LHT | M/S | C/S | BLOWER | RFT | Descalar pressure
MC-01 | 4322565 | SAE1008 | C03B | 8.06 | 7.9 | 8.18/8.00 | 0.28 | OK | OK | 250 | 371 | 72 |  | 900 | 95 | 12 | ALL OFF
MC-01 | 4323563 |  | C02B |  |  |  |  | OK | OK | 246 | 361 | 73
MC-01 | 4323562 |  | C05B | 8.07 | 7.91 | 8.16/8.01 | 0.25 | OK | OK | 246 | 362 | 73
[8 empty] | SAE10B21(M) |  |  | 520MAX | 60MIN |  | LHT | M/S | C/S | BLOWER | RFT | Descalar pressure
MC-01 | F40136 | SAE10B21(M) | C01B | 8.07 | 7.94 | 8.16/8.02 | 0.22 | OK | OK | 321 | 502 | 62 |  | 900 | 95 | 12 | ALL OFF
MC-01 | G40252 |  | C03B |  |  |  |  | OK | OK | 320 | 501 | 61
MC-01 | G40249 |  | C05B | 8.08 | 7.92 | 8.17/8.01 | 0.25 | OK | OK | 322 | 506 | 61
MC-01 | G40247 |  | C10B |  |  |  |  | OK | OK | 318 | 500 | 62
MC-01 | G40252 |  | C05B |  |  |  |  | OK | OK | 320 | 506 | 61
MC-01 | G40247 |  | C25B | 8.07 | 7.96 | 8.17/8.02 | 0.21 | OK | OK | 316 | 508 | 62
MC-01 | G40251 |  | C01B |  |  |  |  | OK | OK | 322 | 502 | 62
MC-01 | G40127 |  | C01B | 8.08 | 7.92 | 8.16/8.01 | 0.24 | OK | OK | 319 | 502 | 61
MC-01 | G40124 |  | C01B |  |  |  |  | OK | OK | 322 | 503 | 61
[8 empty] | SAE4140 |  |  | 980max | 40min |  | LHT | M/S | C/S | BLOWER | RFT | Descalar pressure
MC-01 | 4322906 | SAE4140 | C01B | 8.1 | 7.92 | 8.18/8.02 | 0.26 | OK | OK | 536 | 846 | 46 |  | 900 | 95 | 10 | ALL OFF
MC-01 | 4322908 |  | C02B |  |  |  |  | OK | OK | 566 | 851 | 45
MC-01 | 4322911 |  | C02B | 8.11 | 7.95 | 8.16/8.01 | 0.21 | OK | OK | 558 | 886 | 45
[8 empty] | SAE1018 |  |  | 491 MAX | 65 MIN | 30 MIN | LHT | M/S | C/S | BLOWER | RFT | Descalar pressure
MC-01 | G40388 | SAE1018 | C02B | 8.02 | 7.94 | 8.16/8.01 | 0.22 | OK | OK | 296 | 468 | 65 | 32 | 900 | 95 | 10 | ALL OFF
MC-01 | G40383 |  | C01B |  |  |  |  | OK | OK | 288 | 466 | 67 | 31
MC-01 | G40385 |  | C05B | 8.01 | 7.96 | 8.16/8.01 | 0.2 | OK | OK | 297 | 461 | 66 | 31
MC-01 |  |  | C30B | [6 empty] | 297 | 468 | 66 | 32
MC-01 | GD2081 |  | C02B |  |  |  |  | OK | OK | 291 | 461 | 67 | 31
MC-01 | GD2086 |  | C01B | 8.02 | 7.92 | 8.16/8.02 | 0.24 | OK | OK | 291 | 465 | 66 | 31
[8 empty] | EN8D-B |  |  | 706max | 45min |  | LHT | M/S | C/S | BLOWER | RFT | Descalar pressure
MC-01 | G40348 | EN8D-B | C01B | 8.01 | 7.91 | 8.15/8.01 | 0.24 | OK | OK | 436 | 667 | 45 |  | 900 | 95 | 12 | ALL OFF
MC-01 | G40346 |  | C02B |  |  |  |  | OK | OK | 426 | 662 | 46
MC-01 | G40350 |  | C02B | 8.09 | 7.92 | 8.16/8.02 | 0.24 | OK | OK | 440 | 660 | 46
MC-01 | [7 empty] | OK | OK
c | [7 empty] | SHIFT "NC" |  | 28
MUKESH & RAHUL | [7 empty] | SAE1010 |  |  | 441max | 60min | 30min | LHT | M/S | C/S | BLOWER | RFT | Descalar pressure
MC-01 | G40258 | SAE1010 | C01B | 8.03 | 7.93 | 8.15/8.10 | 0.22 | OK | OK | 242 | 356 | 63 | 32 | 880 | 95 | 10 | ALL OFF | 1080 | 145
MC-01 | G40263 |  | C02B | 8.02 | 7.92 | 8.16/8.11 | 0.24 | OK | OK | 249 | 361 | 60 | 31
MC-01 | G40264 |  | C02B | 8.03 | 7.93 | 8.14/8.10 | 0.21 | OK | OK | 245 | 359 | 61 | 32
[8 empty] | HC71/75 | [5 empty] | LHT | M/S | C/S | BLOWER | RFT | Descalar pressure
MC-01 | 4322286 | HC71/75 | C02B | 8.04 | 7.94 | 8.14/8.08 | 0.2 | OK | OK | 789 | 1081 | 42 |  | 910 | 65 | 55 | 1-11=100% | 1080 | 145
MC-01 |  |  | C02F | 8.02 | 7.95 | 8.13/8.10 | 0.18 | OK | OK | 791 | 1101 | 36
MC-01 | 4322287 |  | C02B | 8.05 | 7.93 | 8.14/8.10 | 0.21 | OK | OK | 782 | 1078 | 40
MC-01 |  |  | C02F | 8.03 | 7.93 | 8.13/8.10 | 0.2 | OK | OK | 789 | 1099 | 38
[8 empty] | SAE1008 |  |  | 421MAX | 70MIN | 30MIN | LHT | M/S | C/S | BLOWER | RFT | Descalar pressure
MC-01 | 4323562 | SAE1008 | C02B | 10.04 | 9.93 | 10.14/10.10 | 0.21 | OK | OK | 249 | 371 | 73 | 31 | 880 | 64 | 12 | ALL OFF | 1080 | 125
MC-01 | 4323565 |  | C02B | 10.05 | 9.94 | 10.12/10.10 | 0.18 | OK | OK | 242 | 368 | 74 | 32
[8 empty] | 19MNB4(M)HC | [5 empty] | LHT | M/S | C/S | BLOWER | RFT | Descalar pressure
MC-01 | 4323586 | 19MNB4(M)HC | C02B | 10.04 | 9.94 | 10.13/10.10 | 0.19 | OK | OK | 396 | 612 | 53 |  | 890 | 64 | 10 | ALL OFF | 1080 | 154
[8 empty] | SAE10B21(M) |  |  | 520 MAX | 60 MIN |  | LHT | M/S | C/S | BLOWER | RFT | Descalar pressure
MC-01 | G40251 | SAE10B21(M) | C01B | 10.03 | 9.95 | 10.13/10.09 | 0.18 | OK | OK | 345 | 512 | 63 |  | 890 | 64 | 10 | ALL OFF | 1080 | 154
MC-01 | G40247 |  | C02B |  |  |  |  | OK | OK | 340 | 508 | 63
MC-01 | G40252 |  | C02B | 10.04 | 9.95 | 10.15/10.11 | 0.2 | OK | OK | 353 | 517 | 60
MC-01 | F40136 |  | C01B |  |  |  |  | OK | OK | 336 | 501 | 61
MC-01 | G40124 |  | C02B | 10.05 | 9.93 | 10.14/10.11 | 0.18 | OK | OK | 344 | 512 | 62
MC-01 | F40136 |  | C01B |  |  |  |  | OK | OK | 338 | 506 | 62
MC-01 | G40249 |  | C02B | 10.05 | 9.95 | 10.13/10.10 | 0.19 | OK | OK | 343 | 509 | 63
[8 empty] | 15B25 |  |  | 590MAX | 55 MIN |  | LHT | M/S | C/S | BLOWER | RFT | Descalar pressure
MC-01 | G40057 | 15B25 | C02B | 10.04 | 9.95 | 10.14/10.10 | 0.19 | OK | OK | 375 | 546 | 60 |  | 887 | 64 | 10 | ALL OFF | 1080 | 154
MC-01 | G40048 |  | C02B |  |  |  |  | OK | OK | 381 | 558 | 57
MC-01 | G40055 |  | C05B |  |  |  |  | OK | OK | 378 | 549 | 56
MC-01 | F40019 |  | C05B | 10.05 | 9.95 | 10.14/10.11 | 0.19 | OK | OK | 370 | 552 | 61
[8 empty] | 10B35 |  |  | 608MAX | 50MIN |  | LHT | M/S | C/S | BLOWER | RFT | Descalar pressure
MC-01 | 4323660 | 10B35 | C01B | 10.04 | 9.94 | 10.15/10.11 | 0.21 | OK | OK | 384 | 616 | 54 |  | 887 | 64 | 10 | ALL OFF | 1080 | 150
MC-01 | 4323661 |  | C02B |  |  |  |  | OK | OK | 375 | 601 | 55
MC-01 | 4323658 |  | C01B | 10.05 | 9.95 | 10.14/10.11 | 0.19 | OK | OK | 380 | 611 | 54
MC-01 | 4323659 |  | C01B |  |  |  |  | OK | OK | 371 | 605 | 55
[8 empty] | SAE4140 |  |  | 980 MAX | 40MIN |  | LHT | M/S | C/S | BLOWER | RFT | Descalar pressure
MC-01 | 4322908 | SAE4140 | C02B | 10.04 | 9.95 | 10.13/10.10 | 0.18 | OK | OK | 619 | 889 | 41 |  | 887 | 64 | 10 | ALL OFF | 1080 | 150
MC-01 | 4322911 |  | C02B | 10.06 | 9.96 | 10.15/10.11 | 0.19 | OK | OK | 612 | 878 | 43
MC-01 | 4322906 |  | C05B | 10.05 | 9.94 | 10.14/10.10 | 0.2 | OK | OK | 623 | 892 | 42
Date | SHIFT | GRADE | DIA(mm) | HEAT NO. | COIL NO. | HOLD, WT(MT) | N/P. WT(MT) | REASON |  |  |  | min(mm)/Max |  | ovality | Remark | QC INCHARGE |  | oper. Incharge
04.01.2024 | ER | SAE1010 | 24 | GD1927 | C01 |  | 2.425 | N/P due to deep after rolling scratch lines. | [7 empty] | Kaushal | Ravi | Avinash
04.01.2024 | ER | SAE4140 | 24 | 4322906 | C06 | 1.923 | [9 empty] | Kaushal | Ravi | Avinash
04.01.2024 | ER | SAE4140 | 24 | 4322908 | C01-C02 | 3.826
04.01.2024 | ER | SAE4140 | 24 | 4322913 | C01-C02 | 3.833
04.01.2024 | ER | SAE4140 | 24 | 4322911 | C06-C09 | 7.688
04.01.2024 | ER | EN18D | 24 | 4319281 | C04-C06 | 7.117
04.01.2024 | DB | SAE1010 | 14 | GD1929 | C01 |  | 2.485 | NP due to high ovality
04.01.2024 | DB | SAE1010 | 14 | GD1931 | C01 |  | 2.451 | NP due to high ovality
05.01.2024 | NC | HC81/85(K) | 11 | B28562 | C061-C062 | 5.027 |  | Hold due to dent mark in one side throughout the coils | [7 empty] | Mukesh | Mithun | Anil
05.01.2024 | NC | HC81/85(K) | 11 | B28574 | C007-C011
06.01.2024 | DB | SAE1018 | 22.3 | GD2078 | C01 |  | 4.902 | Np due to high ovality | [7 empty] | Dhramveer | Mithun | Manish
06.01.2024 | DB | SAE1018 | 22.3 | GD2081 | C003
08.01.2024 | DB | SAE1018 | 24 | G40094 | C05 - C12 | 19.191 |  | Hold due to deep after rolling scratch | [7 empty] | KAUSHAL | ABHISHEK
08.01.2024 | DB | 15B25 | 24 | G40055 | C01 - C07 | 41.24
|  |  |  | G40057 | C01
|  |  |  | G40048 | C01 - C06
|  |  |  | G40061 | C01 - C04
08.01.2024 | DB | 15B25 | 22.3 | G40055 | C02 | 6.438 |  | Hold due to deep after rolling scratch
|  |  |  | G40061 | C08 - C10
08.01.2024 | DB | SAE1010 | 22.3 | F40042 | C01 - C05 | 9.934
17.01.2024 | NC | EQ | 5.5 | G40297 | C04 |  | 1.826 | Np due to 2-CUT IN MIDDLE | [7 empty] | Dhramveer | Kaushal | Uday
18.01.2024 | DB | SAE10B21(M) | 16.3 | G40127 | C001-C012 | 28.28 |  | Hold due to rolled scratch line. | [7 empty] | Shubham | Abhishek | Avinash
|  |  |  | G40124 | C001-C014 | 33.01
|  |  |  | G40249 | C001-C006 | 14.186
|  |  |  | F40136 | C001-C003 | 5.869
|  |  |  | G40252 | C001 | 2.37
|  |  |  | G40251 | C010 | 2.445
21.01.2024 | DB | SAE1008 | 8 | 4323565 | C01 |  | 2.472 | Np due to high ovality |  |  |  | 7.6 | 8.05 | 0.45 |  | Uday | Ravi | Uday
|  | TOTAL |  |  |  | 192.377 | 16.561

## 22.01.2024
DATE- 22.01.2024 |  |  |  | Dimensions (in mm) |  |  |  | Surface inspection | [5 empty] | PROCESS PARAMETER
M/C NO. | Heat No | Grade | Coil no. | Top/Bottom | Side | Shoulder | Ovality | Visual | Macro | Y S (N/mm2) | UTS (N/mm2) | RA% | EL%
c | [7 empty] | SHIFT "ER" |  | 28
KAUSHAL & SHUBHAM | [7 empty] | SAE1018 |  |  | 491 MAX | 65 MIN | 30 MIN | LHT | M/S | C/S | BLOWER | RFT | Descalar pressure
MC-01 | G40388 | SAE1018 | C10B | 10.08 | 9.9 | 10.14/10.01 | 0.24 | OK | OK | 291 | 466 | 66 | 32 | 900 | 62 | 12 | OFF | 1089 | 144
MC-01 | G40383 |  | C02B |  |  |  |  | OK | OK | 288 | 458 | 67 | 31
MC-01 | G40385 |  | C02B |  |  |  |  | OK | OK | 291 | 460 | 66 | 31
MC-01 | G40097 |  | C05B | 10.07 | 9.92 | 10.16/10.02 | 0.24 | OK | OK | 296 | 461 | 65 | 31
MC-01 | G40094 |  | C02B |  |  |  |  | OK | OK | 294 | 460 | 66 | 32
MC-01 | G40100 |  | C03B |  |  |  |  | OK | OK | 291 | 466 | 67 | 32
MC-01 | G40380 |  | C01B | 10.08 | 9.95 | 10.16/10.02 | 0.21 | OK | OK | 298 | 459 | 65 | 31
MC-01 | G40094 |  | C30B |  |  |  |  | OK | OK | 297 | 467 | 66 | 31
[8 empty] | SAE1010 |  |  | 441max | 60min | 30min | LHT | M/S | C/S | BLOWER | RFT | Descalar pressure
MC-01 | G40264 | SAE1010 | C02B | 10.08 | 9.96 | 10.14/10.01 | 0.18 | OK | OK | 246 | 368 | 62 | 32 | 900 | 67 | 12 | OFF | 1089 | 144
MC-01 | G40258 |  | C12B | 10.07 | 9.95 | 10.15/10.01 | 0.2 | OK | OK | 241 | 361 | 61 | 31
MC-01 | G40255 |  | C10B |  |  |  |  | OK | OK | 238 | 360 | 61 | 31
MC-01 | G40263 |  | C05B | 10.08 | 9.96 | 10.13/10.00 | 0.17 | OK | OK | 245 | 367 | 62 | 32
[8 empty] | EN8D-B |  |  | 706max | 45min |  | LHT | M/S | C/S | BLOWER | RFT | Descalar pressure
MC-01 | G40350 | EN8D-B | C03B | 10.06 | 9.92 | 10.16/10.01 | 0.24 | OK | OK | 412 | 667 | 46 |  | 900 | 67 | 10 | OFF |  | 148
MC-01 | G40352 |  | C02B |  |  |  |  | OK | OK | 418 | 659 | 45
MC-01 | G40346 |  | C05B | 10.08 | 9.94 | 10.16/10.01 | 0.22 | OK | OK | 416 | 662 | 46
[8 empty] | HC66/70 |  |  | 942-1010 | 35 min |  | LHT | M/S | C/S | BLOWER | RFT | Descalar pressure
MC-01 | 4321404 | HC66/70 | C01B | 10.07 | 9.94 | 10.15/10.01 | 0.21 | OK | OK | 548 | 960 | 36 |  | 900 | 50 | 55 | 1-11=100% | 1150 | 147
MC-01 |  |  | C01F | 10.06 | 9.9 | 10.11/10.02 | 0.21 | OK | OK | 551 | 971 | 37
MC-01 | 4320213 |  | C02B |  |  |  |  | OK | OK |  | 955 | 36
MC-01 |  |  | C02F |  |  |  |  | OK | OK |  | 966 | 36
MC-01 | 4320211 |  | C02B | 10.08 | 9.95 | 10.14/10.02 | 0.19 | OK | OK |  | 951 | 36
MC-01 |  |  | C02F | 10.07 | 9.92 | 10.12/10.01 | 0.2 | OK | OK |  | 968 | 37
MC-01 | 4320210 |  | C02B |  |  |  |  | OK | OK | 546 | 958 | 38
MC-01 |  |  | C02F |  |  |  |  | OK | OK | 540 | 972 | 37
MC-01 | 4320212 |  | C12B | 10.07 | 9.97 | 10.14/10.01 | 0.17 | OK | OK | 541 | 962 | 36
MC-01 |  |  | C12F | 10.08 | 9.96 | 10.17/10.0 | 0.21 | OK | OK | 539 | 970 | 37
c | [7 empty] | SHIFT "DB" |  | 28
DHARAMVEER & RAVI | [7 empty] | HC66/70 |  |  | 942-1020 | 35MIN |  | LHT | M/S | C/S | BLOWER | RFT | Descalar pressure
MC-01 | 4321432 | HC66/70 |  | 10.02 | 9.95 | 10.15/10.12 | 0.2 | OK | OK | 620 | 952 | 34 |  | 920 | 50 | 55 | 1-11=100% | 1100 | 165
MC-01 |  |  |  | 10 | 9.92 | 10.12/10.10 | 0.2 | OK | OK | 630 | 966 | 34
MC-01 | 4320210 | [6 empty] | OK | OK | 618 | 945 | 35
MC-01 | [7 empty] | OK | OK | 620 | 952 | 32
MC-01 | 4323528 |  |  | 10.04 | 9.95 | 10.14/10.10 | 0.19 | OK | OK | 619 | 948 | 35
MC-01 |  |  |  | 10 | 9.9 | 10.10/10.08 | 0.2 | OK | OK | 620 | 954 | 31
MC-01 | 4323529 | [6 empty] | OK | OK | 620 | 952 | 32
MC-01 | [7 empty] | OK | OK | 625 | 962 | 34
MC-01 | 4323531 |  | C17B | 10.02 | 9.96 | 10.10/10.06 | 0.14 | OK | OK | 640 | 991 | 41 |  | 920 | 45 | 55 | 1-11=100%
MC-01 |  |  | 2 | 10 | 9.9 | 10.08/10.04 | 0.18 | OK | OK |  | 992 | 33
MC-01 |  |  | C17F |  |  |  |  | OK | OK | 650 | 999 | 31
MC-01 |  |  | 2 |  |  |  |  | OK | OK |  | 990 | 32
MC-01 | 4323528 | [6 empty] | OK | OK | 635 | 981 | 34
MC-01 | [7 empty] | OK | OK |  | 992 | 31
MC-01 | 4323529 | [6 empty] | OK | OK | 642 | 998 | 34
MC-01 | [7 empty] | OK | OK |  | 991 | 36
MC-01 | 4323528 | [6 empty] | OK | OK | 645 | 997 | 39
MC-01 | [7 empty] | OK | OK |  | 980 | 37
MC-01 | 4323529 |  |  | 10.04 | 9.97 | 10.15/10.12 | 0.18 | OK | OK | 640 | 994 | 37
MC-01 |  |  |  | 10.02 | 9.94 | 10.10/10.16 | 0.16 | OK | OK |  | 981 | 36
[8 empty] | HC71/75 |  |  | 1001-1089 | 30 MIN |  | LHT | M/S | C/S | BLOWER | RFT | Descalar pressure
MC-01 | 4322287 | HC71/75 | C02B | 10.05 | 9.97 | 10.15/10.12 | 0.18 | OK | OK | 710 | 1062 | 30 |  | 920 | 40 | 55 | 1-11=100% | 1100 | 165
MC-01 |  |  | C02F | 10.02 | 9.95 | 10.12/10.10 | 0.17 | OK | OK | 705 | 1075 | 34
[8 empty] | SAE1010 |  |  | 441 MAX | 60MIN | 30MIN | LHT | M/S | C/S | BLOWER | RFT | Descalar pressure
MC-01 | G40598 | SAE1010 | C01B | 11.05 | 109 | 11.15/11.10 | 0.25 | OK | OK | 245 | 370 | 64 | 30 | 900 | 45 | 12 | ALL OFF | 1100 | 165
[8 empty] | 15B25 |  |  | 590MAX | 55MIN |  | LHT | M/S | C/S | BLOWER | RFT | Descalar pressure
MC-01 | F40019 | 15B25 | C02B | 11.06 | 10.92 | 11.16/11.10 | 0.24 | OK | OK | 345 | 567 | 65 |  | 900 | 45 | 10 | ALL OFF | 1100 | 165
[8 empty] | 10B35 |  |  | 608MAX | 50MIN |  | LHT | M/S | C/S | BLOWER | RFT | Descalar pressure
MC-01 | 4323659 | 10B35 | C02B | 11.05 | 10.96 | 11.12/11.10 | 0.16 | OK | OK | 375 | 606 | 51 |  | 900 | 45 | 10 | ALL OFF | 1100 | 165
MC-01 | 4323656 |  | C03B |  |  |  |  | OK | OK | 374 | 605 | 51
MC-01 | 4323658 |  | C01B |  |  |  |  | OK | OK | 380 | 610 | 51
[8 empty] | HC66/70 |  |  | 930 - 1010 | 35 MIN |  | LHT | M/S | C/S | BLOWER | RFT | Descalar pressure
MC-01 | 4320212 | HC66/70 | C01B | 11.05 | 11 | 11.15/11.12 | 0.15 | OK | OK | 620 | 960 | 31 |  | 920 | 40 | 50 | 1-1=100% | 1100 | 165
MC-01 |  |  | C01F | 11 | 10.96 | 11.12/11.10 | 0.16 | OK | OK | 630 | 980 | 35
MC-01 | 4320211 |  | C01B |  |  |  |  | OK | OK |  | 965 | 34
MC-01 |  |  | C01F |  |  |  |  | OK | OK |  | 971 | 32
MC-01 | 4320210 |  | C01B |  |  |  |  | OK | OK | 620 | 961 | 34
MC-01 |  |  | C01F |  |  |  |  | OK | OK | 625 | 972 | 33
MC-01 | 4321404 |  | C01B | 11.06 | 11 | 11.16/11.10 | 0.16 | OK | OK |  | 954 | 32
MC-01 |  |  | C01F | 11.03 | 10.98 | 11.13/11.10 | 0.15 | OK | OK |  | 972 | 33
MC-01 | 4321435 |  | C01B |  |  |  |  | OK | OK | 622 | 964 | 34
MC-01 |  |  | C01F |  |  |  |  | OK | OK | 625 | 970 | 32
MC-01 | 4321432 |  | C01B |  |  |  |  | OK | OK |  | 962 | 33
MC-01 |  |  | C01F |  |  |  |  | OK | OK |  | 980 | 34
MC-01 | 4321434 |  | C01B | 11.05 | 11 | 11.17/11.12 | 0.17 | OK | OK | 620 | 961 | 34
MC-01 |  |  | C01F | 11.03 | 10.98 | 11.12/11.10 | 0.14 | OK | OK | 625 | 972 | 33
[8 empty] | HC82BCRX |  |  | 1150 - 1220 | 30 MIN |  | LHT | M/S | C/S | BLOWER | RFT | Descalar pressure
MC-01 | G40617 | HC82BCRX | C01B | 11.05 | 11 | 11.15/11.10 | 0.15 | OK | OK | 835 | 1174 | 24 |  | 920 | 50 | 42 | 1-11=100% | 1100 | 165
MC-01 |  |  | C01F | 11.03 | 10.96 | 11.10/11.06 | 0.14 | OK | OK | 845 | 1190 | 25
MC-01 | G40628 |  | C01B | 11.05 | 11 | 11.20/11.15 | 0.2 | OK | OK | 825 | 1157 | 24
MC-01 |  |  | 2 |  |  |  |  | OK | OK |  | 1153 | 28
MC-01 |  |  | 3 |  |  |  |  | OK | OK | 826 | 1159 | 27
MC-01 |  |  | C01F | 11.04 | 10.98 | 11.17/11.12 | 0.19 | OK | OK | 840 | 1180 | 27
MC-01 |  |  | 2 |  |  |  |  | OK | OK |  | 1206 | 29
MC-01 |  |  | 3 |  |  |  |  | OK | OK | 830 | 1168 | 29
MC-01 | G40617 |  | C10B |  |  |  |  | OK | OK |  | 1161 | 26
MC-01 |  |  | C10F |  |  |  |  | OK | OK |  | 1170 | 27
MC-01 | G40610 |  | C02B | 11.04 | 11 | 11.20/11.15 | 0.2 | OK | OK | 825 | 1159 | 26
MC-01 |  |  | C02F | 11.04 | 11 | 11.18/11.12 | 0.18 | OK | OK | 820 | 1158 | 27
MC-01 |  |  | C20B | 11.06 | 11 | 11.19/11.16 | 0.19 | OK | OK | 835 | 1173 | 29
MC-01 |  |  | 2 |  |  |  |  | OK | OK |  | 1185 | 28
MC-01 |  |  | 3 |  |  |  |  | OK | OK |  | 1203 | 28
MC-01 |  |  | C20F | 11.05 | 10.98 | 11.18/11.10 | 0.2 | OK | OK | 850 | 1199 | 28
MC-01 |  |  | 2 |  |  |  |  | OK | OK |  | 1172 | 27
MC-01 |  |  | 3 |  |  |  |  | OK | OK |  | 1187 | 27
MC-01 | G40121 |  | C01B |  |  |  |  | OK | OK | 832 | 1170 | 24
MC-01 |  |  | C01F |  |  |  |  | OK | OK | 826 | 1159 | 26
c | [7 empty] | SHIFT "NC" |  | 28
MUKESH & RAHUL | [7 empty] | HC82BCRX |  |  | 1150 - 1220 | 30 MIN |  | LHT | M/S | C/S | BLOWER | RFT | Descalar pressure
MC-01 | G40115 | HC82BCRX | C01B | 11.05 | 10.95 | 11.14/11.10 | 0.19 | OK | OK | 839 | 1163 | 29 |  | 920 | 50 | 42 | ALL OFF | 1100 | 136
MC-01 |  |  | C01F | 11.03 | 10.96 | 11.16/11.11 | 0.2 | OK | OK | 879 | 1203 | 28
MC-01 |  |  | C12B | 11.06 | 10.94 | 11.13/11.10 | 0.19 | OK | OK |  | 1161 | 29
MC-01 |  |  | 2 |  |  |  |  | OK | OK |  | 1213 | 28
MC-01 |  |  | 3 |  |  |  |  | OK | OK |  | 1181 | 27
MC-01 |  |  | C12F | 11.04 | 10.94 | 11.15/11.10 | 0.21 | OK | OK |  | 1194 | 31
MC-01 |  |  | 2 |  |  |  |  | OK | OK |  | 1175 | 34
MC-01 |  |  | 3 |  |  |  |  | OK | OK |  | 1184 | 32
MC-01 | G40113 |  | C02B |  |  |  |  | OK | OK | 844 | 1179 | 25
MC-01 |  |  | C02F |  |  |  |  | OK | OK | 882 | 1216 | 26
MC-01 | G40117 |  | C11B |  |  |  |  | OK | OK | 874 | 1195 | 25 |  | 920 | 52 | 42 | ALL OFF | 1100 | 136
MC-01 |  |  | C11F |  |  |  |  | OK | OK | 853 | 1178 | 26
MC-01 | GD1504 |  | C01B |  |  |  |  | OK | OK | 874 | 1199 | 29
MC-01 |  |  | C01F |  |  |  |  | OK | OK | 863 | 1185 | 25
MC-01 | GD1501 |  | C02B | 11.05 | 10.95 | 11.14/11.11 | 0.19 | OK | OK | 874 | 1205 | 27
MC-01 |  |  | C02F | 11.04 | 10.96 | 11.14/11.10 | 0.18 | OK | OK | 868 | 1200 | 25
MC-01 | G40105 |  | C05B | 11.04 | 10.94 | 11.12/11.10 | 0.18 | OK | OK |  | 1192 | 28
MC-01 |  |  | 2 |  |  |  |  | OK | OK |  | 1166 | 29
MC-01 |  |  | 3 |  |  |  |  | OK | OK |  | 1185 | 26
MC-01 |  |  | C05F | 11.03 | 10.96 | 11.15/11.10 | 0.19 | OK | OK |  | 1201 | 30
MC-01 |  |  | 2 |  |  |  |  | OK | OK |  | 1187 | 32
MC-01 |  |  | 3 |  |  |  |  | OK | OK |  | 1174 | 32
MC-01 | G40121 | HC82BCRX | C02B | 11.06 | 10.95 | 11.15/11.11 | 0.2 | OK | OK | 849 | 1196 | 31
MC-01 |  |  | C02F | 11.04 | 10.96 | 11.14/11.11 | 0.18 | OK | OK | 845 | 1184 | 30
MC-01 | GD0526 |  | C01B |  |  |  |  | OK | OK | 836 | 1178 | 32
MC-01 |  |  | C01F |  |  |  |  | OK | OK | 875 | 1201 | 26
MC-01 | G35293 |  | C01B |  |  |  |  | OK | OK | 883 | 1210 | 25
MC-01 |  |  | C01F |  |  |  |  | OK | OK | 846 | 1187 | 26
MC-01 | G35888 |  | C01B | 11.05 | 10.95 | 11.15/11.10 | 0.2 | OK | OK | 840 | 1183 | 29
MC-01 |  |  | C01F | 11.03 | 10.94 | 11.13/11.10 | 0.19 | OK | OK | 876 | 1205 | 25
MC-01 | G35885 |  | C01B |  |  |  |  | OK | OK | 843 | 1175 | 27
MC-01 |  |  | C01F |  |  |  |  | OK | OK | 851 | 1196 | 28
MC-01 | GD1506 |  | C01B | 11.06 | 10.96 | 11.14/11.10 | 0.18 | OK | OK | 885 | 1216 | 26
MC-01 |  |  | C01F | 11.04 | 10.91 | 11.11/11.10 | 0.2 | OK | OK | 838 | 1178 | 29
MC-01 | GD1504 |  | C01B |  |  |  |  | OK | OK | 851 | 1205 | 25
MC-01 |  |  | 2 |  |  |  |  | OK | OK | 857 | 1168 | 27
MC-01 |  |  | C01F |  |  |  |  | OK | OK | 863 | 1196 | 26
MC-01 |  |  | 2 |  |  |  |  | OK | OK | 842 | 1184 | 25
MC-01 | G40604 |  | C02B | 11.05 | 10.94 | 11.14/11.10 | 0.2 | OK | OK |  | 1187 | 31
MC-01 |  |  | C02F | 11.04 | 10.9 | 11.13/11.10 | 0.23 | OK | OK |  | 1195 | 29
MC-01 | G40630 |  | C02B |  |  |  |  | OK | OK |  | 1201 | 30
MC-01 |  |  | C02F |  |  |  |  | OK | OK |  | 1178 | 29
MC-01 |  |  | C12B | 11.06 | 10.96 | 11.13/11.10 | 0.17 | OK | OK |  | 1198 | 29
MC-01 |  |  | 2 |  |  |  |  | OK | OK |  | 1175 | 31
MC-01 |  |  | 3 |  |  |  |  | OK | OK |  | 1202 | 30
MC-01 |  |  | C12F | 11.04 | 10.94 | 11.14/11.11 | 0.2 | OK | OK |  | 1200 | 29
MC-01 |  |  | 2 |  |  |  |  | OK | OK |  | 1178 | 32
MC-01 |  |  | 3 |  |  |  |  | OK | OK |  | 1189 | 32
MC-01 | G40110 | HC82BCRX | C02B |  |  |  |  | OK | OK | 840 | 1178 | 27
MC-01 |  |  | C02F |  |  |  |  | OK | OK | 859 | 1196 | 26
MC-01 | G40108 |  | C01B | 11.05 | 10.94 | 11.15/11.10 | 0.21 | OK | OK | 865 | 1201 | 26
MC-01 |  |  | C01F | 11.03 | 10.9 | 11.10/11.10 | 0.2 | OK | OK | 856 | 1183 | 29
MC-01 | G40119 |  | C01B |  |  |  |  | OK | OK | 837 | 1169 | 29
MC-01 |  |  | C01F |  |  |  |  | OK | OK | 842 | 1175 | 30
MC-01 | G40121 |  | C01B |  |  |  |  | OK | OK | 852 | 1187 | 28
MC-01 |  |  | C01F |  |  |  |  | OK | OK | 863 | 1198 | 29
MC-01 | G40604 |  | C15B | 11.05 | 10.94 | 11.15/11..11 | 0.21 | OK | OK |  | 1189 | 34
MC-01 |  |  | 2 |  |  |  |  | OK | OK |  | 1186 | 30
MC-01 |  |  | 3 |  |  |  |  | OK | OK |  | 1192 | 32
MC-01 |  |  | C15F | 11.06 | 10.92 | 11.11/11.10 | 0.19 | OK | OK |  | 1177 | 30
MC-01 |  |  | 2 |  |  |  |  | OK | OK |  | 1195 | 27
MC-01 |  |  | 3 |  |  |  |  | OK | OK |  | 1163 | 29
MC-01 | G40108 |  | C01B |  |  |  |  | OK | OK | 864 | 1188 | 30
MC-01 |  |  | C01F |  |  |  |  | OK | OK | 869 | 1195 | 31
MC-01 |  |  | C10B | 11.05 | 10.93 | 10.14/10.10 | 0.21 | OK | OK |  | 1179 | 28
MC-01 |  |  | 2 |  |  |  |  | OK | OK |  | 1186 | 29
MC-01 |  |  | 3 |  |  |  |  | OK | OK |  | 1192 | 28
MC-01 |  |  | C10F | 11.04 | 10.92 | 11.14/11.11 | 0.22 | OK | OK |  | 1213 | 28
MC-01 |  |  | 2 |  |  |  |  | OK | OK |  | 1189 | 30
MC-01 |  |  | 3 |  |  |  |  | OK | OK |  | 1201 | 29
MC-01 | G40119 | HC82BCRX | C10B | 11.03 | 10.95 | 11.14/11.10 | 0.19 | OK | OK | 861 | 1187 | 28
MC-01 |  |  | C10F | 11.04 | 10.93 | 11.13/11.10 | 0.2 | OK | OK | 852 | 1179 | 29
Date | SHIFT | GRADE | DIA(mm) | HEAT NO. | COIL NO. | HOLD, WT(MT) | N/P. WT(MT) | REASON |  |  |  | min(mm)/Max |  | ovality | Remark | QC INCHARGE |  | oper. Incharge
04.01.2024 | ER | SAE1010 | 24 | GD1927 | C01 |  | 2.425 | N/P due to deep after rolling scratch lines. | [7 empty] | Kaushal | Ravi | Avinash
04.01.2024 | ER | SAE4140 | 24 | 4322906 | C06 | 1.923 | [9 empty] | Kaushal | Ravi | Avinash
04.01.2024 | ER | SAE4140 | 24 | 4322908 | C01-C02 | 3.826
04.01.2024 | ER | SAE4140 | 24 | 4322913 | C01-C02 | 3.833
04.01.2024 | ER | SAE4140 | 24 | 4322911 | C06-C09 | 7.688
04.01.2024 | ER | EN18D | 24 | 4319281 | C04-C06 | 7.117
04.01.2024 | DB | SAE1010 | 14 | GD1929 | C01 |  | 2.485 | NP due to high ovality
04.01.2024 | DB | SAE1010 | 14 | GD1931 | C01 |  | 2.451 | NP due to high ovality
05.01.2024 | NC | HC81/85(K) | 11 | B28562 | C061-C062 | 5.027 |  | Hold due to dent mark in one side throughout the coils | [7 empty] | Mukesh | Mithun | Anil
05.01.2024 | NC | HC81/85(K) | 11 | B28574 | C007-C011
06.01.2024 | DB | SAE1018 | 22.3 | GD2078 | C01 |  | 4.902 | Np due to high ovality | [7 empty] | Dhramveer | Mithun | Manish
06.01.2024 | DB | SAE1018 | 22.3 | GD2081 | C003
08.01.2024 | DB | SAE1018 | 24 | G40094 | C05 - C12 | 19.191 |  | Hold due to deep after rolling scratch | [7 empty] | KAUSHAL | ABHISHEK
08.01.2024 | DB | 15B25 | 24 | G40055 | C01 - C07 | 41.24
|  |  |  | G40057 | C01
|  |  |  | G40048 | C01 - C06
|  |  |  | G40061 | C01 - C04
08.01.2024 | DB | 15B25 | 22.3 | G40055 | C02 | 6.438 |  | Hold due to deep after rolling scratch
|  |  |  | G40061 | C08 - C10
08.01.2024 | DB | SAE1010 | 22.3 | F40042 | C01 - C05 | 9.934
17.01.2024 | NC | EQ | 5.5 | G40297 | C04 |  | 1.826 | Np due to 2-CUT IN MIDDLE | [7 empty] | Dhramveer | Kaushal | Uday
18.01.2024 | DB | SAE10B21(M) | 16.3 | G40127 | C001-C012 | 28.28 |  | Hold due to rolled scratch line. | [7 empty] | Shubham | Abhishek | Avinash
|  |  |  | G40124 | C001-C014 | 33.01
|  |  |  | G40249 | C001-C006 | 14.186
|  |  |  | F40136 | C001-C003 | 5.869
|  |  |  | G40252 | C001 | 2.37
|  |  |  | G40251 | C010 | 2.445
21.01.2024 | DB | SAE1008 | 8 | 4323565 | C01 |  | 2.472 | Np due to high ovality |  |  |  | 7.6 | 8.05 | 0.45 |  | Uday | Ravi | Uday
|  | TOTAL |  |  |  | 192.377 | 16.561

## 23.01.2024
DATE- 22.01.2024 |  |  |  | Dimensions (in mm) |  |  |  | Surface inspection | [5 empty] | PROCESS PARAMETER
M/C NO. | Heat No | Grade | Coil no. | Top/Bottom | Side | Shoulder | Ovality | Visual | Macro | Y S (N/mm2) | UTS (N/mm2) | RA% | EL%
c | [7 empty] | SHIFT "ER" |  | 28
DHARMVEER & KAUSHAL | [7 empty] | HC82BCRX |  |  | 1150 - 1220 | 30 MIN |  | LHT | M/S | C/S | BLOWER | RFT | Descalar pressure
MC-01 | G40105 | HC82BCRX | C20B | 11.05 | 10.94 | 11.15/11.10 | 0.21 | OK | OK | 826 | 1186 | 29 |  | 920 | 53 | 42 | ALL OFF | 1100 | 136
MC-01 |  |  | C20F | 11.03 | 10.9 | 11.10/11.10 | 0.2 | OK | OK | 841 | 1192 | 26
MC-01 |  |  | C35B | 11.06 | 10.94 | 11.13/11.10 | 0.19 | OK | OK | 818 | 1167 | 29
MC-01 | G40108 | HC82BCRX | C20B |  |  |  |  | OK | OK | 848 | 1202 | 28
MC-01 |  |  | C35B |  |  |  |  | OK | OK |  | 1162 | 28
MC-01 |  |  | 2 | 11.04 | 10.94 | 11.15/11.10 | 0.21 | OK | OK |  | 1181 | 30
MC-01 |  |  | 3 |  |  |  |  | OK | OK |  | 1179 | 28
MC-01 |  |  | C35F | 11.03 | 10.9 | 11.10/11.10 | 0.2 | OK | OK |  | 1176 | 28
MC-01 |  |  | 2 |  |  |  |  | OK | OK |  | 1210 | 29
MC-01 |  |  | 3 |  |  |  |  | OK | OK |  | 1171 | 28
MC-01 | G40115 | HC82BCRX | C45B | 11.04 | 10.96 | 11.14/11.10 | 0.18 | OK | OK | 832 | 1176 | 27
MC-01 |  |  | C45F | 11.04 | 10.94 | 11.12/11.10 | 0.18 | OK | OK | 846 | 1212 | 30
MC-01 | G40117 | HC82BCRX | C55B |  |  |  |  | OK | OK | 836 | 1181 | 28
MC-01 |  |  | C55F |  |  |  |  | OK | OK | 841 | 1201 | 29
MC-01 | G40119 | HC82BCRX | C62B | 11.05 | 10.95 | 11.14/11.11 | 0.19 | OK | OK |  | 1164 | 31
MC-01 |  |  | 2 |  |  |  |  | OK | OK |  | 1172 | 30
MC-01 |  |  | 3 |  |  |  |  | OK | OK |  | 1202 | 28
MC-01 |  |  | C62F | 11.04 | 10.94 | 11.14/11.11 | 0.2 | OK | OK |  | 1169 | 29
MC-01 |  |  | 2 |  |  |  |  | OK | OK |  | 1172 | 32
MC-01 |  |  | 3 | 11.03 | 10.96 | 11.15/11.10 | 0.19 | OK | OK |  | 1159 | 30
MC-01 | G40121 | HC82BCRX | C48B |  |  |  |  | OK | OK | 828 | 1171 | 28
MC-01 |  |  | C48F |  |  |  |  | OK | OK | 838 | 1192 | 27
MC-01 | G40108 | HC82BCRX | C60B | 11.06 | 10.95 | 11.15/11.11 | 0.2 | OK | OK | 836 | 1196 | 24
MC-01 |  |  | C60F | 11.04 | 10.96 | 11.14/11.11 | 0.18 | OK | OK | 822 | 1188 | 25
MC-01 | G40110 | HC82BCRX | C25B |  |  |  |  | OK | OK | 846 | 1176 | 26
MC-01 |  |  | C25F |  |  |  |  | OK | OK | 836 | 1188 | 29
MC-01 |  |  | C50B |  |  |  |  | OK | OK |  | 1175 | 30
MC-01 |  |  | 2 |  |  |  |  | OK | OK |  | 1168 | 28
MC-01 |  |  | 3 | 11.05 | 10.95 | 11.15/11.10 | 0.2 | OK | OK |  | 1170 | 30
MC-01 |  |  | C50F | 11.03 | 10.94 | 11.13/11.10 | 0.19 | OK | OK |  | 1170 | 28
MC-01 |  |  | 2 |  |  |  |  | OK | OK | 848 | 1216 | 27
MC-01 |  |  | 3 |  |  |  |  | OK | OK |  | 1192 | 24
MC-01 |  |  | C72B | 11.06 | 10.96 | 11.14/11.10 | 0.18 | OK | OK |  | 1192 | 28
MC-01 | G40113 | HC82BCRX | C25B | 11.04 | 10.91 | 11.11/11.10 | 0.2 | OK | OK |  | 1204 | 27
MC-01 |  |  | C25F |  |  |  |  | OK | OK | 836 | 1176 | 28
MC-01 | G40115 | HC82BCRX | C70B |  |  |  |  | OK | OK | 846 | 1196 | 31
MC-01 |  |  | 2 |  |  |  |  | OK | OK |  | 1194 | 28
MC-01 |  |  | 3 |  |  |  |  | OK | OK |  | 1172 | 28
MC-01 |  |  | C70F | 11.05 | 10.94 | 11.14/11.10 | 0.2 | OK | OK |  | 1180 | 26
MC-01 |  |  | 2 | 11.04 | 10.9 | 11.13/11.10 | 0.23 | OK | OK |  | 1189 | 22
MC-01 |  |  | 3 |  |  |  |  | OK | OK |  | 1211 | 29
c | [7 empty] | SHIFT "DB" |  | 28
RAVI & ABHISHEK | [7 empty] | SAE1018 |  |  | 491 MAX | 65 MIN | 30 MIN | LHT | M/S | C/S | BLOWER | RFT | Descalar pressure
MC-01 | G40385 | SAE1018 | C02B | 12.02 | 11.92 | 12.15/12.08 | 0.23 | OK | OK | 312 | 448 | 67 | 32 | 900 | 38 | 12 | OFF | 1089 | 144
MC-01 | G40388 |  | C12B | 12.03 | 11.9 | 12.14/12.07 | 0.24 | OK | OK | 316 | 456 | 65 | 31
MC-01 | GD2086 |  | C02B |  |  |  |  | OK | OK | 320 | 461 | 64 | 31
MC-01 | G40100 |  | C02B |  |  |  |  | OK | OK | 322 | 466 | 64 | 31
MC-01 | G40097 |  | C02B |  |  |  |  | OK | OK | 318 | 459 | 68 | 32
[8 empty] | SAE10B21(M) | [5 empty] | LHT | M/S | C/S | BLOWER | RFT | Descalar pressure
MC-01 | F40136 | SAE10B21(M) | C02B | 12.02 | 11.93 | 12.14/12.08 | 0.21 | OK | OK | 318 | 512 | 64 |  | 900 | 38 | 12 | OFF | 1089 | 154
[8 empty] | 15B25 |  |  | 590MAX | 55MIN |  | LHT | M/S | C/S | BLOWER | RFT | Descalar pressure
MC-01 | G40052 | 15B25 | C02B | 12.02 | 11.92 | 12.15/12.08 | 0.23 | OK | OK | 338 | 551 | 59 |  | 900 | 38 | 12 | OFF | 1089 | 165
MC-01 | F40019 |  | C02B | 12.03 | 11.9 | 12.14/12.07 | 0.24 | OK | OK | 351 | 572 | 53 | 32 | 900 | 62 | 12 | OFF | 1089 | 144
MC-01 | G40048 |  | C02B |  |  |  |  | OK | OK | 345 | 563 | 55 | 31
MC-01 | G40061 |  | C02B |  |  |  |  | OK | OK | 341 | 560 | 56 | 31
MC-01 | G40055 |  | C02B | 12.02 | 11.93 | 12.14/12.08 | 0.21 | OK | OK | 340 | 558 | 56 | 31
MC-01 | G40057 |  | C02B |  |  |  |  | OK | OK | 343 | 563 | 56 | 32
[8 empty] | 10B35 |  |  | 608MAX | 50MIN |  | LHT | M/S | C/S | BLOWER | RFT | Descalar pressure
MC-01 | 4323658 | 10B35 | C01B | 12.02 | 11.92 | 12.15/12.08 | 0.23 | OK | OK | 372 | 602 | 55 |  | 900 | 38 | 12 | OFF | 1089 | 165
MC-01 | 4323656 |  | C02B | 12.03 | 11.9 | 12.14/12.07 | 0.24 | OK | OK | 369 | 598 | 58
MC-01 | 4323661 |  | C02B | 12.02 | 11.92 | 12.15/12.08 | 0.23 | OK | OK | 375 | 604 | 54
MC-01 | 4323659 |  | C02B | 12.03 | 11.9 | 12.14/12.07 | 0.24 | OK | OK | 375 | 606 | 56
[8 empty] | SAE1541 |  |  | 804MAX | 50MIN |  | LHT | M/S | C/S | BLOWER | RFT | Descalar pressure
MC-01 | 4320829 | 1541 | C02B | 12.03 | 11.9 | 12.14/12.07 | 0.24 | OK | OK | 447 | 760 | 50 |  | 900 | 38 | 12 | OFF | 1089 | 165
MC-01 | 4320832 |  | C03B | 12.02 | 11.92 | 12.15/12.08 | 0.23 | OK | OK | 452 | 769 | 52
MC-01 | 4320335 |  | C01B | 12.03 | 11.9 | 12.14/12.07 | 0.24 | OK | OK | 448 | 777 | 50
[8 empty] | EN8A-CR | [5 empty] | LHT | M/S | C/S | BLOWER | RFT | Descalar pressure
MC-01 | G40277 |  | C06B | 12.02 | 11.92 | 12.15/12.08 | 0.23 | OK | OK | 520 | 637 | 46 |  | 900 | 38 | 12 | OFF | 1089 | 165
[8 empty] | SAE1010 |  |  | 441max | 60min | 30min | LHT | M/S | C/S | BLOWER | RFT | Descalar pressure
MC-01 | G40598 | SAE1010 | C08B | 12.02 | 11.92 | 12.15/12.08 | 0.23 | OK | OK | 262 | 370 | 66 | 32 | 900 | 38 | 12 | OFF | 1089 | 165
MC-01 | G40263 |  | C03B |  |  |  |  | OK | OK |  | 362 | 64 | 30
MC-01 | G40264 |  | C02B |  |  |  |  | OK | OK |  | 365 | 65 | 31
c | [7 empty] | SHIFT "NC" |  | 28
MITHUN & RAHUL | [7 empty] | SAE1010 |  |  | 441max | 60min | 30min | LHT | M/S | C/S | BLOWER | RFT | Descalar pressure
MC-01 | G40258 | SAE1010 | C02B | 12.06 | 11.95 | 12.15/12.10 | 0.2 | OK | OK | 248 | 365 | 64 | 32 | 900 | 38 | 12 | ALL OFF | 1100 | 124
[8 empty] | EN8D-B |  |  | 706max | 45min |  | LHT | M/S | C/S | BLOWER | RFT | Descalar pressure
MC-01 | G40348 | EN8D-B | C02B | 12.06 | 11.96 | 12.15/12.10 | 0.19 | OK | OK | 428 | 658 | 46 |  | 900 | 42 | 10 | ALL OFF | 1100 | 150
MC-01 |  |  | C18B | 12.05 | 11.95 | 12.15/12.10 | 0.2 | OK | OK | 430 | 662 | 45
MC-01 | G40346 |  | C02B | 12.06 | 11.94 | 12.10/12.05 | 0.16 | OK | OK | 431 | 663 | 46
MC-01 | G40352 |  | C01B | 12.04 | 11.95 | 12.15/12.10 | 0.2 | OK | OK | 429 | 660 | 46
[8 empty] | HC66/70 |  |  | 920-1000 | 32MIN |  | LHT | M/S | C/S | BLOWER | RFT | Descalar pressure
MC-01 | 4321404 | HC66/70 | C02B | 12.05 | 11.95 | 12.15/12.10 | 0.2 | OK | OK | 646 | 998 | 24 |  | 920 | 34 | 50 | 1-11=100% | 1100 | 150
MC-01 |  |  | C02F | 12.05 | 11.96 | 12.14/12.12 | 0.19 | OK | OK | 642 | 994 | 28
MC-01 | 4323528 |  | C02B |  |  |  |  | OK | OK | 640 | 988 | 27
MC-01 |  |  | C02F |  |  |  |  | OK | OK | 648 | 998 | 28
MC-01 | 4323529 |  | C02B |  |  |  |  | OK | OK |  | 990 | 28
MC-01 |  |  | 2 |  |  |  |  | OK | OK |  | 985 | 25
MC-01 |  |  | 3 |  |  |  |  | OK | OK |  | 982 | 32
MC-01 |  |  | C02F |  |  |  |  | OK | OK |  | 984 | 28
MC-01 |  |  | 2 |  |  |  |  | OK | OK |  | 975 | 27
MC-01 |  |  | 3 |  |  |  |  | OK | OK |  | 979 | 30
MC-01 | 4323528 |  | C03B | 12.06 | 11.96 | 12.15/12.10 | 0.19 | OK | OK |  | 969 | 28
MC-01 |  |  | C03F | 12.05 | 11.94 | 12.15/12.10 | 0.2 | OK | OK |  | 978 | 26
MC-01 | 4323531 |  | C02B |  |  |  |  | OK | OK |  | 982 | 28
MC-01 |  |  | C02F |  |  |  |  | OK | OK |  | 984 | 29
MC-01 |  |  | C20B |  |  |  |  | OK | OK |  | 980 | 28
MC-01 |  |  | C20F |  |  |  |  | OK | OK |  | 984 | 29
[8 empty] | HC71/75 |  |  | 981-1069 | 28MIN |  | LHT | M/S | C/S | BLOWER | RFT | Descalar pressure
MC-01 | 4322287 | HC71/75 | C02B | 12.06 | 11.95 | 12.10/12.05 | 0.2 | OK | OK | 680 | 1018 | 27 |  | 920 | 26 | 50 | 1-11=100% | 1100 | 150
MC-01 |  |  | C02F | 12.05 | 11.9 | 12.19/12.10 | 0.2 | OK | OK | 682 | 1022 | 29
MC-01 | 4322286 |  | C02B |  |  |  |  | OK | OK | 660 | 1080 | 30
MC-01 |  |  | C02F |  |  |  |  | OK | OK | 683 | 1030 | 28
[8 empty] | HC82BCRX |  |  | 1140 - 1225 | 30MIN |  | LHT | M/S | C/S | BLOWER | RFT | Descalar pressure
MC-01 | G40692 | HC82BCRX | C02B | 12.04 | 11.95 | 12.10/12.06 | 0.15 | OK | OK | 842 | 1188 | 31 |  | 920 | 28 | 40 | 1-11=100% | 1100 | 150
MC-01 |  |  | C02F | 12.05 | 11.94 | 12.10/12.10 | 0.17 | OK | OK | 830 | 1170 | 27
MC-01 | G40635 |  | C02B |  |  |  |  | OK | OK | 843 | 1188 | 26
MC-01 |  |  | C02F |  |  |  |  | OK | OK | 845 | 1190 | 25
MC-01 |  |  | C20B | 12.06 | 11.95 | 12.10/12.06 | 0.15 | OK | OK |  | 1184 | 26
MC-01 |  |  | 2 |  |  |  |  | OK | OK |  | 1189 | 27
MC-01 |  |  | 3 |  |  |  |  | OK | OK |  | 1185 | 26
MC-01 |  |  | C20F | 12.06 | 11.96 | 12.10/12.05 | 0.14 | OK | OK |  | 1190 | 26
MC-01 |  |  | 2 |  |  |  |  | OK | OK |  | 1175 | 25
MC-01 |  |  | 3 |  |  |  |  | OK | OK |  | 1172 | 28
MC-01 | G40607 |  | C03B |  |  |  |  | OK | OK | 840 | 1186 | 28
MC-01 |  |  | C03F |  |  |  |  | OK | OK | 846 | 1190 | 27
MC-01 | G40632 |  | C02B |  |  |  |  | OK | OK | 838 | 1184 | 26
MC-01 |  |  | C02F |  |  |  |  | OK | OK |  | 1178 | 25
MC-01 | G40110 |  | C02B |  |  |  |  | OK | OK |  | 1182 | 24
MC-01 |  |  | C02F |  |  |  |  | OK | OK |  | 1190 | 24
MC-01 | G40113 |  | C02B |  |  |  |  | OK | OK |  | 1184 | 20
MC-01 |  |  | C02F |  |  |  |  | OK | OK |  | 1168 | 22
MC-01 | G40119 |  | C02B | 12.06 | 11.96 | 12.10/12.06 | 0.14 | OK | OK |  | 1169 | 23
MC-01 |  |  | C02F | 12.05 | 11.95 | 12.11/12.05 | 0.16 | OK | OK |  | 1175 | 21
MC-01 | G40117 |  | C08B |  |  |  |  | OK | OK | 842 | 1180 | 27
MC-01 |  |  | C08F |  |  |  |  | OK | OK | 846 | 1190 | 26
MC-01 | G40110 |  | C20B |  |  |  |  | OK | OK |  | 1178 | 28
MC-01 |  |  | C20F |  |  |  |  | OK | OK |  | 1183 | 29
MC-01 | [7 empty] | OK | OK
MC-01 | [7 empty] | OK | OK
Date | SHIFT | GRADE | DIA(mm) | HEAT NO. | COIL NO. | HOLD, WT(MT) | N/P. WT(MT) | REASON |  |  |  | min(mm)/Max |  | ovality | Remark | QC INCHARGE |  | oper. Incharge
04.01.2024 | ER | SAE1010 | 24 | GD1927 | C01 |  | 2.425 | N/P due to deep after rolling scratch lines. | [7 empty] | Kaushal | Ravi | Avinash
04.01.2024 | ER | SAE4140 | 24 | 4322906 | C06 | 1.923 | [9 empty] | Kaushal | Ravi | Avinash
04.01.2024 | ER | SAE4140 | 24 | 4322908 | C01-C02 | 3.826
04.01.2024 | ER | SAE4140 | 24 | 4322913 | C01-C02 | 3.833
04.01.2024 | ER | SAE4140 | 24 | 4322911 | C06-C09 | 7.688
04.01.2024 | ER | EN18D | 24 | 4319281 | C04-C06 | 7.117
04.01.2024 | DB | SAE1010 | 14 | GD1929 | C01 |  | 2.485 | NP due to high ovality
04.01.2024 | DB | SAE1010 | 14 | GD1931 | C01 |  | 2.451 | NP due to high ovality
05.01.2024 | NC | HC81/85(K) | 11 | B28562 | C061-C062 | 5.027 |  | Hold due to dent mark in one side throughout the coils | [7 empty] | Mukesh | Mithun | Anil
05.01.2024 | NC | HC81/85(K) | 11 | B28574 | C007-C011
06.01.2024 | DB | SAE1018 | 22.3 | GD2078 | C01 |  | 4.902 | Np due to high ovality | [7 empty] | Dhramveer | Mithun | Manish
06.01.2024 | DB | SAE1018 | 22.3 | GD2081 | C003
08.01.2024 | DB | SAE1018 | 24 | G40094 | C05 - C12 | 19.191 |  | Hold due to deep after rolling scratch | [7 empty] | KAUSHAL | ABHISHEK
08.01.2024 | DB | 15B25 | 24 | G40055 | C01 - C07 | 41.24
|  |  |  | G40057 | C01
|  |  |  | G40048 | C01 - C06
|  |  |  | G40061 | C01 - C04
08.01.2024 | DB | 15B25 | 22.3 | G40055 | C02 | 6.438 |  | Hold due to deep after rolling scratch
|  |  |  | G40061 | C08 - C10
08.01.2024 | DB | SAE1010 | 22.3 | F40042 | C01 - C05 | 9.934
17.01.2024 | NC | EQ | 5.5 | G40297 | C04 |  | 1.826 | Np due to 2-CUT IN MIDDLE | [7 empty] | Dhramveer | Kaushal | Uday
18.01.2024 | DB | SAE10B21(M) | 16.3 | G40127 | C001-C012 | 28.28 |  | Hold due to rolled scratch line. | [7 empty] | Shubham | Abhishek | Avinash
|  |  |  | G40124 | C001-C014 | 33.01
|  |  |  | G40249 | C001-C006 | 14.186
|  |  |  | F40136 | C001-C003 | 5.869
|  |  |  | G40252 | C001 | 2.37
|  |  |  | G40251 | C010 | 2.445
21.01.2024 | DB | SAE1008 | 8 | 4323565 | C01 |  | 2.472 | Np due to high ovality |  |  |  | 7.6 | 8.05 | 0.45 |  | Uday | Ravi | Uday
|  | TOTAL |  |  |  | 192.377 | 16.561

## 24.01.2024
DATE- 24.01.2024 |  |  |  | Dimensions (in mm) |  |  |  | Surface inspection | [5 empty] | PROCESS PARAMETER
M/C NO. | Heat No | Grade | Coil no. | Top/Bottom | Side | Shoulder | Ovality | Visual | Macro | Y S (N/mm2) | UTS (N/mm2) | RA% | EL%
c | [7 empty] | SHIFT "ER" |  | 28
KAUSHAL & ABHISHEK | [7 empty] | HC82BCRX |  |  | 1150 - 1220 | 30 MIN |  | LHT | M/S | C/S | BLOWER | RFT | Descalar pressure
MC-01 | G40117 | HC82BCRX | C16B | 12.06 | 11.96 | 12.16/12.00 | 0.2 | OK | OK | 836 | 1181 | 24 |  | 920 | 32 | 40 | 1-11=100% | 1100 | 150
|  |  | C16F | 12.05 | 11.97 | 12.17/12.01 | 0.2 | OK | OK | 841 | 1196 | 22
MC-01 | G40121 | HC82BCRX | C12B | 12.04 | 11.95 | 12.10/12.06 | 0.15 | OK | OK |  | 1172 | 26
MC-01 |  |  | 2 | 12.05 | 11.94 | 12.10/12.10 | 0.17 | OK | OK |  | 1161 | 24
MC-01 |  |  | 3 |  |  |  |  | OK | OK |  | 1180 | 23
MC-01 |  |  | C12F |  |  |  |  | OK | OK |  | 1170 | 22
MC-01 |  |  | 2 | 12.06 | 11.95 | 12.10/12.06 | 0.15 | OK | OK |  | 1202 | 20
MC-01 |  |  | 3 |  |  |  |  | OK | OK |  | 1156 | 23
MC-01 | G40113 |  | C18B | 12.08 | 11.97 | 12.16/12.01 | 0.19 | OK | OK | 828 | 1167 | 26
MC-01 |  |  | C35B | 12.06 | 11.96 | 12.10/12.05 | 0.14 | OK | OK |  | 1176 | 22
MC-01 |  |  | 2 |  |  |  |  | OK | OK |  | 1154 | 23
MC-01 |  |  | 3 |  |  |  |  | OK | OK |  | 1167 | 25
MC-01 |  |  | C35F | 12.08 | 11.97 | 12.16/12.05 | 0.19 | OK | OK |  | 1155 | 22
MC-01 |  |  | 2 |  |  |  |  | OK | OK |  | 1163 | 21
MC-01 |  |  | 3 |  |  |  |  | OK | OK |  | 1169 | 24
MC-01 | G40105 |  | C05B | 12.06 | 11.96 | 12.16/12.00 | 0.2 | OK | OK | 838 | 1186 | 24
MC-01 |  |  | C05F | 12.05 | 11.97 | 12.17/12.01 | 0.2 | OK | OK | 841 | 1191 | 25
MC-01 | G40113 |  | C65B | 12.05 | 11.97 | 12.17/12.01 | 0.2 | OK | OK | 830 | 1157 | 26
MC-01 |  |  | C65F |  |  |  |  | OK | OK | 842 | 1186 | 26
MC-01 | G40121 |  | C26B |  |  |  |  | OK | OK | 846 | 1201 | 27
MC-01 |  |  | C26F | 12.06 | 11.96 | 12.10/12.06 | 0.14 | OK | OK | 836 | 1186 | 25
MC-01 | G40115 |  | C05B | 12.05 | 11.95 | 12.11/12.05 | 0.16 | OK | OK |  | 1186 | 26
MC-01 |  |  | 2 |  |  |  |  | OK | OK |  | 1161 | 21
MC-01 |  |  | 3 |  |  |  |  | OK | OK |  | 1205 | 22
MC-01 |  |  | C05F |  |  |  |  | OK | OK |  | 1212 | 27
MC-01 |  |  | 2 |  |  |  |  | OK | OK |  | 1186 | 24
MC-01 |  |  | 3 |  |  |  |  | OK | OK |  | 1197 | 25
MC-01 | G40632 |  | C40B |  |  |  |  | OK | OK | 841 | 1191 | 24
MC-01 |  |  | C40F |  |  |  |  | OK | OK | 830 | 1172 | 25
MC-01 | GD1509 |  | C01B | 12.06 | 11.96 | 12.15/12.01 | 0.17 | OK | OK |  | 1182 | 26 |  | 900 | 32 | 48 | 1-11=100% | 1100
MC-01 |  |  | 2 |  |  |  |  | OK | OK |  | 1165 | 17
MC-01 |  |  | C01F | 12.06 | 11.97 | 12.12/12.00 | 0.15 | OK | OK |  | 1186 | 20
MC-01 |  |  | 2 | [7 empty] | 1200 | 21
c | [7 empty] | SHIFT "DB" |  | 28
DHARAMVEER & MUKESH | [7 empty] | SAE1010 |  |  | 441MAX | 60MIN | 30MIN | LHT | M/S | C/S | BLOWER | RFT | Descalar pressure
MC-01 | G40528 | SAE1010 | C02B | 22.26 | 22.2 | 22.40/22.36 | 0.2 | OK | OK | 245 | 366 | 60 | 30 | 900 | 14 | 12 | ALL OFF | 1100 | 150
MC-01 | G40528 |  | C01B |  |  |  |  | OK | OK | 247 | 370 | 60 | 30
MC-01 | F40042 |  | C01B |  |  |  |  | OK | OK | 242 | 365 | 61 | 31
MC-01 | G40264 |  | C01B |  |  |  |  | OK | OK | 244 | 366 | 61 | 31
MC-01 | G40260 |  | C05B | 22.26 | 22.25 | 22.40/22.35 | 0.15 | OK | OK | 245 | 367 | 60 | 30
[8 empty] | SAE10B21(M) | [5 empty] | LHT | M/S | C/S | BLOWER | RFT | Descalar pressure
MC-01 | G40249 | SAE10B21(M) | C01B | 22.27 | 22.24 | 22.39/22.35 | 0.15 | OK | OK | 316 | 504 | 60 |  | 880 | 14 | 11 | ALL OFF | 1100 | 150
MC-01 | G40252 |  | C01B |  |  |  |  | OK | OK | 320 | 510 | 60
MC-01 | G40251 |  | C01B |  |  |  |  | OK | OK | 318 | 506 | 61
[8 empty] | 15B25 | [5 empty] | LHT | M/S | C/S | BLOWER | RFT | Descalar pressure
MC-01 | 4322960 | 15B25 | C01B | 22.27 | 22.2 | 22.37/22.32 | 0.17 | OK | OK | 345 | 564 | 55 |  | 880 | 14 | 10 | ALL OFF | 1100 | 150
MC-01 | 4322958 |  | C02B |  |  |  |  | OK | OK | 341 | 562 | 55
[8 empty] | 10B35 |  |  | 608MAX | 50MIN |  | LHT | M/S | C/S | BLOWER | RFT | Descalar pressure
MC-01 | 4323660 | 10B35 | C01B | 22.27 | 22.22 | 22.38/22.32 | 0.16 | OK | OK | 375 | 610 | 50 |  | 880 | 14 | 10 | ALL OFF | 1100 | 150
[8 empty] | 19MNB4(M)HC |  |  | 638MAX | 50MIN |  | LHT | M/S | C/S | BLOWER | RFT | Descalar pressure
MC-01 | 4323586 | 19MNB4(M)HC | C02B | 22.26 | 22.24 | 22.39/22.32 | 0.15 | OK | OK | 375 | 612 | 50 |  | 880 | 14 | 10 | ALL OFF | 1100 | 150
MC-01 | 4323588 |  | C01B |  |  |  |  | OK | OK | 380 | 618 | 50
MC-01 | 4323585 |  | C03B |  |  |  |  | OK | OK | 376 | 616 | 51
MC-01 | 4323589 |  | C05B |  |  |  |  | OK | OK | 375 | 612 | 51
[8 empty] | SAE15B41 |  |  | 746MAX | 45MIN |  | LHT | M/S | C/S | BLOWER | RFT | Descalar pressure
MC-01 | 4323600 | SAE15B41 | C05B | 22.26 | 22.24 | 22.40/22.30 | 0.16 | OK | OK | 512 | 750 | 41 |  | 880 | 14 | 10 | ALL OFF | 1100 | 150
MC-01 | 4323602 |  | C02B |  |  |  |  | OK | OK | 516 | 760 | 41
MC-01 | 4323603 |  | C01B |  |  |  |  | OK | OK | 505 | 745 | 42
MC-01 | 4323606 |  | C02B |  |  |  |  | OK | OK | 514 | 755 | 42
MC-01 | 4323604 |  | C02B |  |  |  |  | OK | OK | 520 | 770 | 43
MC-01 | 4323603 |  | C15B |  |  |  |  | OK | OK | 512 | 750 | 42
MC-01 | 4323606 |  | C16B | 22.27 | 22.25 | 22.40/22.36 | 0.15 | OK | OK | 514 | 756 | 42
[8 empty] | 10B35 |  |  | 608MAX | 50MIN |  | LHT | M/S | C/S | BLOWER | RFT | Descalar pressure
MC-01 | 4322319 | 10B35 | C01B | 22.26 | 22.2 | 22.40/22.36 | 0.18 | OK | OK |  |  |  |  | 880 | 14 | 10 | ALL OFF | 1100 | 150
[8 empty] | EN8A-CR | [5 empty] | LHT | M/S | C/S | BLOWER | RFT | Descalar pressure
MC-01 | G40273 | EN8A-CR | C01B | 22.28 | 22.25 | 22.40/22.26 | 0.15 | OK | OK | 415 | 622 | 45 |  | 880 | 14 | 10 | ALL OFF | 1100 | 150
MC-01 | G40275 |  | C01B |  |  |  |  | OK | OK | 420 | 628 | 46
MC-01 | G40277 |  | C01B |  |  |  |  | OK | OK | 417 | 625 | 46
[8 empty] | SAE1018 |  |  | 491MAX | 65MIN | 30MIN | LHT | M/S | C/S | BLOWER | RFT | Descalar pressure
MC-01 | G40388 | SAE1018 | C01B | 22.26 | 22.25 | 22.40/22.36 | 0.15 | OK | OK | 300 | 462 | 65 | 30 | 880 | 14 | 11 | ALL OFF | 1100 | 150
MC-01 | G40385 |  | C01B |  |  |  |  | OK | OK | 301 | 465 | 66 | 30
MC-01 | G40100 |  | C01B |  |  |  |  | OK | OK | 299 | 461 | 66 | 30
MC-01 | GD2081 |  | C01B |  |  |  |  | OK | OK | 298 | 460 | 65 | 30
MC-01 | GD2083 |  | C01B |  |  |  |  | OK | OK | 298 | 460 | 66 | 30
MC-01 | GD0097 |  | C01B | 22.26 | 22.23 | 22.40/22.37 | 0.17 | OK | OK | 296 | 458 | 65 | 30
c | [7 empty] | SHIFT "NC" |  | 28
MITHUN & RAHUL | [7 empty] | SAE1018 |  |  | 491MAX | 65MIN | 30MIN | LHT | M/S | C/S | BLOWER | RFT | Descalar pressure
MC-01 | G40719 | SAE1018 | C02B | 20.04 | 19.9 | 20.15/20.20 | 0.25 | OK | OK | 310 | 456 | 66 | 32 | 900 | 16.27 | 10 | ALL OFF | 1100 | 140
MC-01 | G40717 |  | C02B |  |  |  |  | OK | OK | 312 | 460 | 65 | 31
MC-01 | G40385 |  | C01B |  |  |  |  | OK | OK | 311 | 458 | 66 | 30
MC-01 | G40094 |  | C02B | 20.05 | 19.95 | 20.15/20.10 | 0.2 | OK | OK | 312 | 460 | 66 | 30
MC-01 | G40283 |  | C02B |  |  |  |  | OK | OK |  | 461 | 65 | 31
MC-01 | G40355 |  | C02B | 20.06 | 19.95 | 20.10/20.06 | 0.15 | OK | OK |  | 454 | 67 | 30
[8 empty] | SAE10B21(M) |  |  | 520MAX | 60MIN |  | LHT | M/S | C/S | BLOWER | RFT | Descalar pressure
MC-01 | G40249 | SAE10B21(M) | C02B | 20.06 | 1.994 | 20.10/20.06 | 0.16 | OK | OK | 320 | 506 | 58 |  | 900 | 16.27 | 10 | ALL OFF | 1100 | 140
MC-01 | G40197 |  | C02B |  |  |  |  | OK | OK | 322 | 510 | 59
MC-01 | G40251 |  | C02B |  |  |  |  | OK | OK |  | 501 | 58
[8 empty] | 15B25 |  |  | 590MAX | 55MIN |  | LHT | M/S | C/S | BLOWER | RFT | Descalar pressure
MC-01 | 4322958 | 15B25 | C02B | 20.06 | 19.96 | 20.10/20.06 | 0.14 | OK | OK | 360 | 540 | 50 |  | 880 | 16.27 | 10 | ALL OFF | 1100 | 140
MC-01 | 4322913 |  | C01B |  |  |  |  | OK | OK | 358 | 538 | 54
MC-01 | 4322960 |  | C02B |  |  |  |  | OK | OK | 362 | 541 | 53
[8 empty] | 10B35 |  |  | 608MAX | 50MIN |  | LHT | M/S | C/S | BLOWER | RFT | Descalar pressure
MC-01 | 4323660 | 10B35 | C02B | 20.05 | 19.96 | 20.16/20.10 | 0.2 | OK | OK | 405 | 590 | 49 |  | 820 | 16.27 | 10 | 12 = 10% | 1100 | 145
MC-01 | 4323659 |  | C02B |  |  |  |  | OK | OK | 410 | 594 | 50
MC-01 | 4323661 |  | C02B |  |  |  |  | OK | OK |  | 590 | 51
MC-01 | 4323658 |  | C021B | 20.05 | 19.96 | 20.16/20.10 | 0.2 | OK | OK | 403 | 588 | 52
[8 empty] | 19MNB4(M)HC |  |  | 638MAX | 50MIN |  | LHT | M/S | C/S | BLOWER | RFT | Descalar pressure
MC-01 | 4323588 | 19MNB4(M)HC | C02B | 20.06 | 19.94 | 20.15/20.10 | 0.21 | OK | OK | 434 | 620 | 51 |  | 880 | 16.27 | 10 | ALL OFF | 1100 | 145
MC-01 | 4323587 |  | C01B |  |  |  |  | OK | OK | 430 | 618 | 50
MC-01 | 4323658 |  | C02B |  |  |  |  | OK | OK |  | 617 | 51
[8 empty] | SAE10B35-S |  |  | 620MAX | 50MIN |  | LHT | M/S | C/S | BLOWER | RFT | Descalar pressure
MC-01 | 4323666 | SAE10B35-S | C04B | 20.06 | 19.95 | 20.10/20.06 | 0.15 | OK | OK | 406 | 590 | 50 |  | 820 | 16.27 | 10 | 12 = 10% | 1100 | 145
MC-01 | 4323665 |  | C01B |  |  |  |  | OK | OK | 405 | 589 | 52
MC-01 | 4323664 |  | C01B | 20.06 | 19.96 | 20.10/20.06 | 0.14 | OK | OK | 395 | 583 | 54
MC-01 | 4323662 |  | C02B |  |  |  |  | OK | OK | 410 | 593 | 52
[8 empty] | SAE15B41 |  |  | 804MAX | 50MIN |  | LHT | M/S | C/S | BLOWER | RFT | Descalar pressure
MC-01 | 4323606 | SAE15B41 | C02B | 20.05 | 19.96 | 20.14/20.06 | 0.18 | OK | OK | 524 | 748 | 44 |  | 900 | 16.27 | 10 | ALL OFF | 1100 | 145
MC-01 | 4323602 |  | C04B |  |  |  |  | OK | OK | 528 | 754 | 45
MC-01 | 4323604 |  | C01B |  |  |  |  | OK | OK |  | 745 | 44
MC-01 | 4323600 |  | C04B | 20.05 | 19.95 | 20.10/20.10 | 0.15 | OK | OK |  | 747 | 43
MC-01 | 4323603 |  | C01B |  |  |  |  | OK | OK |  | 743 | 45
[8 empty] | SAE4140 |  |  | 980MAX | 40MIN |  | LHT | M/S | C/S | BLOWER | RFT | Descalar pressure
MC-01 | 4322913 | SAE4140 | C01B | 20.06 | 19.9 | 20.10/20.06 | 0.2 | OK | OK | 640 | 880 | 42 |  | 900 | 16.27 | 10 | ALL OFF | 1100 | 145
MC-01 | 4322908 |  | C01B |  |  |  |  | OK | OK | 646 | 898 | 40
MC-01 | 4322906 |  | C02B |  |  |  |  | OK | OK | 638 | 876 | 42
MC-01 | 4322911 |  | C01B |  |  |  |  | OK | OK |  | 892 | 43
[8 empty] | SAE1010 |  |  | 441MAX | 60MIN | 30MIN | LHT | M/S | C/S | BLOWER | RFT | Descalar pressure
MC-01 | G40598 | SAE1010 | C01B | 20.06 | 19.96 | 20.10/20.06 | 0.14 | OK | OK | 238 | 362 | 62 | 30 | 900 | 16.27 | 10 | ALL OFF | 1100 | 145
MC-01 | G40260 |  | C02B |  |  |  |  | OK | OK | 236 | 358 | 63 | 31
MC-01 | G40263 |  | C02B |  |  |  |  | OK | OK |  | 360 | 64 | 30
MC-01 | G40255 |  | C02B |  |  |  |  | OK | OK |  | 363 | 62 | 32
MC-01 | F40044 |  | C02B | 20.03 | 19.95 | 20.16/20.10 | 0.21 | OK | OK |  | 363 | 62 | 32
MC-01 | G40092 |  | C02B |  |  |  |  | OK | OK |  | 364 | 63 | 30

## 25.01.2024
DATE- 24.01.2024 |  |  |  | Dimensions (in mm) |  |  |  | Surface inspection | [5 empty] | PROCESS PARAMETER
M/C NO. | Heat No | Grade | Coil no. | Top/Bottom | Side | Shoulder | Ovality | Visual | Macro | Y S (N/mm2) | UTS (N/mm2) | RA% | EL%
c | [7 empty] | SHIFT "ER" |  | 28
RAVI & ABHISHEK | [7 empty] | EN8D-B |  |  | 706max | 45min |  | LHT | M/S | C/S | BLOWER | RFT | Descalar pressure
MC-01 | G40729 | EN8D-B | C03B | 20.04 | 19.94 | 20.14/20.12 | 0.2 | OK | OK | 429 | 662 | 44 |  | 900 | 67 | 10 | OFF |  | 148
MC-01 | G40731 |  | C03B | 20.05 | 19.95 | 20.14/20.10 | 0.19 | OK | OK | 426 | 658 | 48
MC-01 | G40729 |  | C22B | 20.06 | 19.96 | 20.15/20.12 | 0.19 | OK | OK | 420 | 651 | 46
[8 empty] | SAE1010 |  |  | 441MAX | 60MIN | 30MIN | LHT | M/S | C/S | BLOWER | RFT | Descalar pressure
MC-01 | F40044 | SAE1010 | C02B | 18.54 | 18.5 | 18.67/18.58 | 0.17 | OK | OK | 248 | 354 | 65 | 31 | 900 | 16.27 | 10 | ALL OFF | 1100 | 145
MC-01 | G40092 |  | C01B | 18.55 | 18.48 | 18.68/18.59 | 0.2 | OK | OK | 253 | 359 | 63 | 30
MC-01 | G40088 |  | C01B | 18.57 | 18.48 | 18.70/18.60 | 0.22 | OK | OK | 257 | 364 | 62 | 30
[8 empty] | SAE10B21(M) |  |  | 520MAX | 60MIN |  | LHT | M/S | C/S | BLOWER | RFT | Descalar pressure
MC-01 | G40124 | SAE10B21(M) | C02B | 18.57 | 18.48 | 18.70/18.60 | 0.22 | OK | OK | 320 | 511 | 62 |  | 900 | 16.27 | 10 | ALL OFF | 1100 | 140
[8 empty] | 15B25 |  |  | 590MAX | 55MIN |  | LHT | M/S | C/S | BLOWER | RFT | Descalar pressure
MC-01 | 4322958 | 15B25 | C03B | 18.54 | 18.5 | 18.67/18.58 | 0.17 | OK | OK | 361 | 548 | 55 |  | 880 | 16.27 | 10 | ALL OFF | 1100 | 140
MC-01 | 4322923 |  | C01B | 18.55 | 18.48 | 18.68/18.59 | 0.2 | OK | OK | 368 | 556 | 52
MC-01 | 4322960 |  | C01B | 18.57 | 18.48 | 18.70/18.60 | 0.22 | OK | OK | 370 | 562 | 51
MC-01 | G40052 |  | C02B | 18.57 | 18.44 | 18.70/18.62 | 0.26 | OK | OK | 374 | 571 | 50
MC-01 | G40061 |  | C02B |  |  |  |  | OK | OK | 370 | 560 | 53
[8 empty] | 19MNB4(M)HC |  |  | 638MAX | 50MIN |  | LHT | M/S | C/S | BLOWER | RFT | Descalar pressure
MC-01 | 4323586 | 19MNB4(M)HC | C02B | 18.55 | 18.48 | 18.68/18.59 | 0.2 | OK | OK | 434 | 620 | 50 |  | 880 | 16.27 | 10 | ALL OFF | 1100 | 145
MC-01 | 4323589 |  | C01B | 18.57 | 18.48 | 18.70/18.60 | 0.22 | OK | OK | 432 | 618 | 53
MC-01 | 4323585 |  | C01B | 18.57 | 18.44 | 18.70/18.62 | 0.26 | OK | OK | 426 | 608 | 55
MC-01 | 4323587 |  | C01B |  |  |  |  | OK | OK | 428 | 612 | 52
MC-01 | 4323588 |  | C02B |  |  |  |  | OK | OK | 431 | 618 | 51
[8 empty] | SAE15B41 |  |  | 746MAX | 45MIN |  | LHT | M/S | C/S | BLOWER | RFT | Descalar pressure
MC-01 | 4323604 | SAE15B41 | C02B | 18.55 | 18.52 | 18.72/18.65 | 0.2 | OK | OK |  | 775 | 40 |  | 880 | 16.27 | 10 | ALL OFF | 1100 | 145
MC-01 | 4323600 |  | C02B |  |  |  |  | OK | OK |  | 762 | 44
MC-01 | 43236006 |  | C01B | 18.57 | 18.5 | 18.72/18.64 | 0.22 | OK | OK |  | 751 | 43
MC-01 | 4323603 |  | C05B |  |  |  |  | OK | OK |  | 764 | 42
MC-01 | 4323602 |  | C02B | 18.56 | 18.48 | 18.72/18.66 | 0.24 | OK | OK |  | 750 | 44
c | [7 empty] | SHIFT "DB" |  | 28
DHARMVEER & MUKESH | [7 empty] | EN18D |  |  | 730-730 | 40min |  | LHT | M/S | C/S | BLOWER | RFT | Descalar pressure
MC-01 | 4319283 | EN18D | C01B | 18.52 | 18.45 | 18.65/18.60 | 0.2 | OK | OK | 510 | 750 | 41 |  | 900 | 19 | 10 | All off | 1100 | 136-146
MC-01 | 4319281 |  | C01B |  |  |  |  | OK | OK | 520 | 776 | 42 |  | 900 | 19 | 10 | All off | 1100 | 136-146
MC-01 | 4319285 |  | C01B | 18.53 | 18.5 | 18.68/18.65 | 0.18 | OK | OK | 515 | 765 | 42 |  | 900 | 19 | 10 | All off | 1100 | 136-146
[8 empty] | SAE1018 |  |  | 491 MAX | 65 MIN | 30 MIN | LHT | M/S | C/S | BLOWER | RFT | Descalar pressure
MC-01 | G40100 | SAE1018 | C02B | 18.53 | 18.5 | 18.70/18.65 | 0.2 | OK | OK | 300 | 463 | 66 | 30 | 900 | 19 | 12 | All off | 1100 | 136-146
MC-01 | G40097 |  | C01B |  |  |  |  | OK | OK | 301 | 465 | 66 | 30 | 900 | 19 | 12 | All off | 1100 | 136-146
MC-01 | G40100 |  | C15B |  |  |  |  | OK | OK | 297 | 460 | 65 | 31 | 900 | 19 | 12 | All off | 1100 | 136-146
MC-01 | G40094 |  | C01B | 18.54 | 18.5 | 18.68/18.64 | 0.18 | OK | OK | 298 | 462 | 65 | 31 | 900 | 19 | 12 | All off | 1100 | 136-146
MC-01 | G40097 |  | C10B |  |  |  |  | OK | OK | 300 | 464 | 66 | 30 | 900 | 19 | 12 | All off | 1100 | 136-146
[8 empty] | EN8A-CR |  |  | 700max | 45min |  | LHT | M/S | C/S | BLOWER | RFT | Descalar pressure
MC-01 | G40277 | EN8A-CR | C01B | 18.55 | 18.5 | 18.70/18.66 | 0.2 | OK | OK | 410 | 625 | 44 |  | 900 | 19 | 11 | All off | 1100 | 136-146
MC-01 | G40273 |  | C01B |  |  |  |  | OK | OK | 412 | 628 | 45 |  | 900 | 19 | 11 | All off | 1100 | 136-146
[8 empty] | SAE1010 |  |  | 441MAX | 60MIN | 30MIN | LHT | M/S | C/S | BLOWER | RFT | Descalar pressure
MC-01 | G40598 | SAE1010 | C02B | 18.55 | 18.5 | 18.69/18.66 | 0.19 | OK | OK | 245 | 368 | 61 | 30 | 900 | 19 | 12 | All off | 1100 | 136-146
MC-01 | G40260 |  | C01B |  |  |  |  | OK | OK | 244 | 367 | 62 | 31 | 900 | 19 | 12 | All off | 1100 | 136-146
MC-01 | G40258 |  | C01B |  |  |  |  | OK | OK | 247 | 370 | 62 | 31 | 900 | 19 | 12 | All off | 1100 | 136-146
MC-01 | G40255 |  | C01B | 18.55 | 18.5 | 18.70/18.66 | 0.2 | OK | OK | 245 | 369 | 62 | 31 | 900 | 19 | 12 | All off | 1100 | 136-146
MC-01 | G40263 |  | C01B |  |  |  |  | OK | OK | 245 | 368 | 61 | 30 | 900 | 19 | 12 | All off | 1100 | 136-146
MC-01 | G40260 |  | C01B |  |  |  |  | OK | OK | 244 | 366 | 61 | 30 | 900 | 19 | 12 | All off | 1100 | 136-146
MC-01 | G40092 |  | C01B |  |  |  |  | OK | OK | 247 | 370 | 62 | 31 | 900 | 19 | 12 | All off | 1100 | 136-146
MC-01 | F40044 |  | C01B | 18.55 | 18.5 | 18.70/18.66 | 0.2 | OK | OK | 244 | 366 | 62 | 31 | 900 | 19 | 12 | All off | 1100 | 136-146
[8 empty] | EN8D-B |  |  | 706max | 45min |  | LHT | M/S | C/S | BLOWER | RFT | Descalar pressure
MC-01 | G40729 | EN8D-B | C02B | 18.54 | 18.45 | 18.66/18.64 | 0.21 | OK | OK | 420 | 654 | 44 |  | 900 | 19 | 11 | All off | 1100 | 136-146
MC-01 | G40724 |  | C01B |  |  |  |  | OK | OK | 424 | 660 | 45 |  | 900 | 19 | 11 | All off | 1100 | 136-146
MC-01 | G40724 |  | C01B |  |  |  |  | OK | OK | 422 | 657 | 45 |  | 900 | 19 | 11 | All off | 1100 | 136-146
MC-01 | G40729 |  | C18B | 18.53 | 18.46 | 18.66/18.60 | 0.2 | OK | OK | 420 | 656 | 45 |  | 900 | 19 | 11 | All off | 1100 | 136-146
[8 empty] | EN1A |  |  | 441MAX | 60min |  | LHT | M/S | C/S | BLOWER | RFT | Descalar pressure
MC-01 | 4321259 | EN1A | C01B | 18.57 | 18.5 | 18.72/18.66 |  | OK | OK | 297 | 401 | 60 |  | 900 | 19 | 11 | All off | 1101 | 136-147
MC-01 | 4321261 |  | C01B |  |  |  |  | OK | OK | 300 | 405 | 60 |  | 900 | 19 | 11 | All off | 1102 | 136-148
MC-01 | 4321262 |  | C01B | 18.56 | 18.52 | 18.72/18.66 | 0.2 | OK | OK | 296 | 400 | 61 |  | 900 | 19 | 11 | All off | 1103 | 136-149
[8 empty] | AISI12L14 |  |  | 441MAX | 60min |  | LHT | M/S | C/S | BLOWER | RFT | Descalar pressure
MC-01 | 4323993 | AISI12L14 | C01B | 18.57 | 18.5 | 18.70/18.65 | 0.2 | OK | OK | 301 | 405 | 60 |  | 900 | 19 | 11 | All off | 1104 | 136-150
MC-01 | 4323987 |  | C01B |  |  |  |  | OK | OK | 302 | 406 | 60 |  | 900 | 19 | 11 | All off | 1105 | 136-151
MC-01 | 4323985 |  | C01B |  |  |  |  | OK | OK | 297 | 401 | 61 |  | 900 | 19 | 11 | All off | 1106 | 136-152
MC-01 | 4323991 |  | C01B | 18.55 | 18.5 | 18.72/18.70 | 0.2 | OK | OK | 300 | 404 | 61 |  | 900 | 19 | 11 | All off | 1107 | 136-153
c | [7 empty] | SHIFT "NC" |  | 28
Kaushal & Mithun | [7 empty] | SAE1010 |  |  | 441MAX | 60MIN | 30MIN | LHT | M/S | C/S | BLOWER | RFT | Descalar pressure
MC-01 | G40092 | SAE1010 | C04B | 16.3 | 16.1 | 16.38/16.25 | 0.28 | OK | OK | 246 | 361 | 62 |  | 900 | 23 | 12 | ALL OFF
MC-01 | F40044 |  | C02B | 16.36 | 16.1 | 16.40/16.26 | 0.3 | OK | OK | 241 | 358 | 61 |  | 900 | 23 | 12 | ALL OFF
[8 empty] | 15B25 |  |  | 590MAX | 55MIN |  | LHT | M/S | C/S | BLOWER | RFT | Descalar pressure
MC-01 | G40061 | 15B25 | C01B | 16.37 | 16.14 | 16.42/16.25 | 0.28 | OK | OK | 318 | 558 | 56 |  | 900 | 23 | 12 | ALL OFF
MC-01 | G40052 |  | C03B | 16.38 | 16.14 | 16.45/16.25 | 0.29 | OK | OK | 322 | 561 | 55 |  | 900 | 23 | 12 | ALL OFF
MC-01 | G40057 |  | C03B |  |  |  |  | OK | OK | 326 | 557 | 55 |  | 900 | 23 | 12 | ALL OFF
MC-01 | G40055 |  | C01B | 16.36 | 16.15 | 16.45/16.25 | 0.3 | OK | OK | 331 | 559 | 57 |  | 900 | 23 | 12 | ALL OFF
MC-01 | F40019 |  | C03B |  |  |  |  | OK | OK | 326 | 564 | 56 |  | 900 | 23 | 12 | ALL OFF
MC-01 | G40048 |  | C02B |  |  |  |  | OK | OK | 331 | 557 | 55 |  | 900 | 23 | 12 | ALL OFF
[8 empty] | 10B35 |  |  | 608MAX | 50MIN |  | LHT | M/S | C/S | BLOWER | RFT | Descalar pressure
MC-01 | 4323662 | 10B35 | C02B | 16.37 | 16.13 | 16.42/16.25 | 0.29 | OK | OK | 376 | 596 | 52 |  | 900 | 23 | 12 | ALL OFF
MC-01 | 4323665 |  | C05B |  |  |  |  | OK | OK | 378 | 610 | 50 |  | 900 | 23 | 12 | ALL OFF
MC-01 | 4323664 |  | C04B | 16.38 | 16.15 | 16.42/16.26 | 0.27 | OK | OK | 371 | 606 | 51 |  | 900 | 23 | 12 | ALL OFF
MC-01 | 4323663 |  | C05B | 16.37 | 16.14 | 16.40/16.20 | 0.26 | OK | OK | 375 | 616 | 49 |  | 900 | 23 | 12 | ALL OFF
[8 empty] | SAE15B41 |  |  | 746MAX | 45MIN |  | LHT | M/S | C/S | BLOWER | RFT | Descalar pressure
MC-01 | 4323602 | SAE15B41 | C01B | 16.36 | 16.15 | 16.42/16.20 | 0.27 | OK | OK | 436 | 756 | 48 |  | 900 | 23 | 12 | ALL OFF
MC-01 | 4323600 |  | C02B |  |  |  |  | OK | OK | 441 | 746 | 47 |  | 900 | 23 | 12 | ALL OFF
MC-01 | 4323603 |  | C04B | 16.35 | 16.14 | 16.40/16.20 | 0.26 | OK | OK | 432 | 758 | 46 |  | 900 | 23 | 12 | ALL OFF
MC-01 | 4323604 |  | C01B |  |  |  |  | OK | OK | 435 | 748 | 48 |  | 900 | 23 | 12 | ALL OFF
MC-01 | 4321461 |  | C01B |  |  |  |  | OK | OK | 431 | 742 | 46 |  | 900 | 23 | 12 | ALL OFF
MC-01 | 4323606 |  | C01B |  |  |  |  | OK | OK | 435 | 746 | 45 |  | 900 | 23 | 12 | ALL OFF
[8 empty] | 10B35 |  |  | 608MAX | 50MIN |  | LHT | M/S | C/S | BLOWER | RFT | Descalar pressure
MC-01 | 4323658 | 10B35 | C05B | 16.38 | 16.16 | 16.41/16.35 | 0.25 | OK | OK | 376 | 615 | 48 |  | 900 | 23 | 12 | ALL OFF
MC-01 | 4323659 |  | C02B |  |  |  |  | OK | OK | 370 | 602 | 51 |  | 900 | 23 | 12 | ALL OFF
MC-01 | 4323656 |  | C03B | 16.37 | 16.18 | 16.40/16.25 | 0.22 | OK | OK | 371 | 618 | 52 |  | 900 | 23 | 12 | ALL OFF
MC-01 | 4323661 |  | C05B |  |  |  |  | OK | OK | 372 | 610 | 50 |  | 900 | 23 | 12 | ALL OFF
MC-01 | 4323660 |  | C10B |  |  |  |  | OK | OK | 374 | 612 | 51 |  | 900 | 23 | 12 | ALL OFF
[8 empty] | SAE1018 |  |  | 491 MAX | 65 MIN | 30 MIN | LHT | M/S | C/S | BLOWER | RFT | Descalar pressure
MC-01 | g40721 | SAE1018 | C05B | 16.38 | 16.16 | 16.41/16.35 | 0.25 | OK | OK | 286 | 466 | 65 | 30 | 880 | 23 | 12 | All off | 1100 | 136-146
MC-01 | G40717 |  | C02B |  |  |  |  | OK | OK | 291 | 458 | 66 | 30
MC-01 | G40715 |  | C05B | 16.37 | 16.18 | 16.40/16.25 | 0.22 | OK | OK | 289 | 461 | 65 | 31
[8 empty] | SAE1010 |  |  | 441MAX | 60MIN | 30MIN | LHT | M/S | C/S | BLOWER | RFT | Descalar pressure
MC-01 | G40592 | SAE1010 | C04B | 16.38 | 16.16 | 16.41/16.35 | 0.25 | OK | OK | 248 | 361 | 61 | 30 | 880 | 23 | 12 | All off | 1100 | 136-146
MC-01 | G40593 |  | C05B |  |  |  |  | OK | OK | 251 | 360 | 60 | 31
MC-01 | G40598 |  | C12B | 16.37 | 16.18 | 16.40/16.25 | 0.22 | OK | OK | 246 | 357 | 60 | 31
MC-01 | [7 empty] | OK | OK
Date | SHIFT | GRADE | DIA(mm) | HEAT NO. | COIL NO. | HOLD, WT(MT) | N/P. WT(MT) | REASON |  |  |  | min(mm)/Max |  | ovality | Remark | QC INCHARGE |  | oper. Incharge
04.01.2024 | ER | SAE1010 | 24 | GD1927 | C01 |  | 2.425 | N/P due to deep after rolling scratch lines. | [7 empty] | Kaushal | Ravi | Avinash
04.01.2024 | ER | SAE4140 | 24 | 4322906 | C06 | 1.923 | [9 empty] | Kaushal | Ravi | Avinash
04.01.2024 | ER | SAE4140 | 24 | 4322908 | C01-C02 | 3.826
04.01.2024 | ER | SAE4140 | 24 | 4322913 | C01-C02 | 3.833
04.01.2024 | ER | SAE4140 | 24 | 4322911 | C06-C09 | 7.688
04.01.2024 | ER | EN18D | 24 | 4319281 | C04-C06 | 7.117
04.01.2024 | DB | SAE1010 | 14 | GD1929 | C01 |  | 2.485 | NP due to high ovality
04.01.2024 | DB | SAE1010 | 14 | GD1931 | C01 |  | 2.451 | NP due to high ovality
05.01.2024 | NC | HC81/85(K) | 11 | B28562 | C061-C062 | 5.027 |  | Hold due to dent mark in one side throughout the coils | [7 empty] | Mukesh | Mithun | Anil
05.01.2024 | NC | HC81/85(K) | 11 | B28574 | C007-C011
06.01.2024 | DB | SAE1018 | 22.3 | GD2078 | C01 |  | 4.902 | Np due to high ovality | [7 empty] | Dhramveer | Mithun | Manish
06.01.2024 | DB | SAE1018 | 22.3 | GD2081 | C003
08.01.2024 | DB | SAE1018 | 24 | G40094 | C05 - C12 | 19.191 |  | Hold due to deep after rolling scratch | [7 empty] | KAUSHAL | ABHISHEK
08.01.2024 | DB | 15B25 | 24 | G40055 | C01 - C07 | 41.24
|  |  |  | G40057 | C01
|  |  |  | G40048 | C01 - C06
|  |  |  | G40061 | C01 - C04
08.01.2024 | DB | 15B25 | 22.3 | G40055 | C02 | 6.438 |  | Hold due to deep after rolling scratch
|  |  |  | G40061 | C08 - C10
08.01.2024 | DB | SAE1010 | 22.3 | F40042 | C01 - C05 | 9.934
17.01.2024 | NC | EQ | 5.5 | G40297 | C04 |  | 1.826 | Np due to 2-CUT IN MIDDLE | [7 empty] | Dhramveer | Kaushal | Uday
18.01.2024 | DB | SAE10B21(M) | 16.3 | G40127 | C001-C012 | 28.28 |  | Hold due to rolled scratch line. | [7 empty] | Shubham | Abhishek | Avinash
|  |  |  | G40124 | C001-C014 | 33.01
|  |  |  | G40249 | C001-C006 | 14.186
|  |  |  | F40136 | C001-C003 | 5.869
|  |  |  | G40252 | C001 | 2.37
|  |  |  | G40251 | C010 | 2.445
21.01.2024 | DB | SAE1008 | 8 | 4323565 | C01 |  | 2.472 | Np due to high ovality |  |  |  | 7.6 | 8.05 | 0.45 |  | Uday | Ravi | Uday
25.01.2024 | DB | SAE1010 | 18.5 | G40598 | C10 |  | 2.56 | Np due to high ovality |  |  |  | 17.7 | 18.45 | 0.75 |  | Dhramveer | Mukesh | Uday
|  |  |  | G40258 | C08 |  | 2.505 | Np due to high ovality
25.01.2024 | DB | EN8D-B | 18.5 | G40729 | C012 | 2.517 |  | Hold due to ring entangle from front end | [7 empty] | Dhramveer | Mukesh | Uday
|  | TOTAL |  |  |  | 192.377 | 16.561

## 26.01.2024
DATE- 24.01.2024 |  |  |  | Dimensions (in mm) |  |  |  | Surface inspection | [5 empty] | PROCESS PARAMETER
M/C NO. | Heat No | Grade | Coil no. | Top/Bottom | Side | Shoulder | Ovality | Visual | Macro | Y S (N/mm2) | UTS (N/mm2) | RA% | EL%
c | [7 empty] | SHIFT "ER" |  | 28
RAVI & ABHISHEK | [7 empty] | EN8D-B |  |  | 706max | 45min |  | LHT | M/S | C/S | BLOWER | RFT | Descalar pressure
MC-01 | G40729 | EN8D-B | C02B | 16.32 | 16.22 | 16.42/16.36 | 0.2 | OK | OK | 392 | 665 | 44 |  | 900 | 23 | 12 | All off | 1100 | 136-146
MC-01 | G40724 |  | C02B | 16.33 | 16.21 | 16.42/16.37 | 0.21 | OK | OK | 388 | 661 | 48 | [6 empty] | 136-146
MC-01 | G40731 |  | C01B | 16.34 | 16.2 | 16.40/16.38 | 0.2 | OK | OK | 381 | 651 | 51 | [6 empty] | 136-146
MC-01 | G40733 |  | C02B | 16.33 | 16.23 | 16.43/16.39 | 0.2 | OK | OK | 395 | 671 | 41 | [6 empty] | 136-146
[8 empty] | SAE1010 |  |  | 441MAX | 60MIN | 30MIN | LHT | M/S | C/S | BLOWER | RFT | Descalar pressure
MC-01 | G40260 | SAE1010 | C01B | 15.02 | 14.92 | 15.14/15.10 | 0.22 | OK | OK | 244 | 364 | 62 | 30 | 900 | 25 | 11 | All off | 1100 | 136-146
MC-01 | F40044 |  | C01B |  |  |  |  | OK | OK | 240 | 358 | 66 | 31 | [5 empty] | 136-146
MC-01 | G40258 |  | C01B | 15.02 | 14.94 | 15.14/15.12 | 0.2 | OK | OK | 241 | 360 | 64 | 31 | [5 empty] | 136-146
[8 empty] | SAE10B21(M) |  |  | 520MAX | 60MIN |  | LHT | M/S | C/S | BLOWER | RFT | Descalar pressure
MC-01 | G40249 | SAE10B21(M) | C02B | 15.04 | 14.95 | 15.12/15.09 | 0.17 | OK | OK | 322 | 512 | 62 |  | 900 | 25 | 11 | All off | 1100 | 140
[8 empty] | 19MNB4(M)HC |  |  | 638MAX | 50MIN |  | LHT | M/S | C/S | BLOWER | RFT | Descalar pressure
MC-01 | 4323585 | 19MNB4(M)HC | C02B | 15.03 | 14.95 | 15.13/15.08 | 0.18 | OK | OK | 373 | 621 | 49 |  | 900 | 25 | 11 | All off | 1100 | 145
[8 empty] | EN8D-B |  |  | 706max | 45min |  | LHT | M/S | C/S | BLOWER | RFT | Descalar pressure
MC-01 | G40731 | EN8D-B | C01B | 15.03 | 4.95 | 15.14/15.08 | 0.19 | OK | OK | 390 | 662 | 45 |  | 900 | 25 | 11 | All off | 1100 | 136-146
MC-01 | G40733 |  | C02B | 15.04 | 14.94 | 15.14/15.09 | 0.2 | OK | OK | 396 | 672 | 43 | [6 empty] | 136-146
MC-01 | G40724 |  | C02B | 15.03 | 14.95 | 15.14/15.08 | 0.19 | OK | OK | 386 | 658 | 47 | [6 empty] | 136-146
MC-01 | G40729 |  | C01B | 15.04 | 14.94 | 15.15/15.09 | 0.21 | OK | OK | 381 | 654 | 48 | [6 empty] | 136-146
[8 empty] | SAE9254 |  |  | 850-1100 | 32MIN |  | LHT | M/S | C/S | BLOWER | RFT | Descalar pressure
MC-01 | 4323948 | SAE9254 | C02B | 15.03 | 4.95 | 15.14/15.08 | 0.19 | OK | OK | 747 | 1010 | 38 |  | 870 | 23 | 10 | B1=450 | 1080 | 180-188
MC-01 | 4323949 |  | C02B | 15.04 | 14.94 | 15.14/15.09 | 0.2 | OK | OK | 745 | 1008 | 40 |  |  |  |  | B2=350
MC-01 | 4323951 |  | C01B |  |  |  |  | OK | OK | 736 | 998 | 42 |  |  |  |  | B3=330
MC-01 | 4323946 |  | C02B | 15.03 | 14.95 | 15.14/15.08 | 0.19 | OK | OK | 756 | 1020 | 36 |  |  |  |  | B4=240
MC-01 | 4323944 |  | C02B | 15.04 | 14.94 | 15.15/15.09 | 0.21 | OK | OK | 748 | 1010 | 36
MC-01 | 4323945 |  | C02B |  |  |  |  | OK | OK | 744 | 1008 | 40
MC-01 | 4323670 |  | C02B | 15.03 | 14.95 | 15.14/15.08 | 0.19 | OK | OK | 731 | 992 | 41
MC-01 | 4323667 |  | C01B | 15.04 | 14.94 | 15.15/15.09 | 0.21 | OK | OK | 749 | 1012 | 35
MC-01 | 4323626 |  | C02B |  |  |  |  | OK | OK | 748 | 1011 | 35 |  |  |  |  | B1=450
MC-01 | 4323947 |  | C07B |  |  |  |  | OK | OK | 754 | 1018 | 36 |  |  |  |  | B2=350
MC-01 | 4323668 |  | C01B | 15.03 | 4.95 | 15.14/15.08 | 0.19 | OK | OK | 751 | 1014 | 35 |  |  |  |  | B3=330
MC-01 | 4323625 |  | C02B | 15.04 | 14.94 | 15.14/15.09 | 0.2 | OK | OK | 752 | 1041 | 38 |  | 820 | 23 | 10 | B4=240 | 1080 | 180-188
[8 empty] | EN1A |  |  | 441MAX | 60min |  | LHT | M/S | C/S | BLOWER | RFT | Descalar pressure
MC-01 | 4316959 | EN8D-B | C01B | 15.03 | 4.95 | 15.14/15.08 | 0.19 | OK | OK | 292 | 417 | 62 |  | 890 | 25 | 11 | All off | 1100 | 136-146
MC-01 | 4321261 |  | C02B | 15.04 | 14.94 | 15.14/15.09 | 0.2 | OK | OK | 295 | 410 | 66
[8 empty] | AISI12L14 |  |  | 441MAX | 60min |  | LHT | M/S | C/S | BLOWER | RFT | Descalar pressure
MC-01 | 4323985 | AISI12L14 | C02B | 15.03 | 4.95 | 15.14/15.08 | 0.19 | OK | OK | 292 |  |  |  | 890 | 26 | 11 | All off | 1100 | 136-146
MC-01 | 4323987 |  | C01B | 15.04 | 14.94 | 15.14/15.09 | 0.2 | OK | OK | 295
MC-01 | 4323993 |  | C01B |  |  |  |  | OK | OK | 297
c | [7 empty] | SHIFT "DB" |  | 28
MUKESH & RAHUL | [7 empty] | SAE1018 |  |  | 491 MAX | 65 MIN | 30 MIN | LHT | M/S | C/S | BLOWER | RFT | Descalar pressure
MC-01 | G40719 | SAE1018 | C05B | 14.04 | 13.96 | 14.15/14.11 | 0.19 | OK | OK | 345 | 465 | 66 | 32 | 900 | 28 | 12 | ALL OFF | 1080 | 180
[8 empty] | SAE10B21(M)-S | [5 empty] | LHT | M/S | C/S | BLOWER | RFT | Descalar pressure
MC-01 | 4323977 | SAE10B21(M)-S | C02B | 14.05 | 13.95 | 14.14/14.10 | 0.19 | OK | OK | 326 | 501 | 63 |  | 900 | 28 | 10 | ALL OFF | 1080 | 180
[8 empty] | 10B35 |  |  | 608MAX | 50MIN |  | LHT | M/S | C/S | BLOWER | RFT | Descalar pressure
MC-01 | 4323658 | 10B35 | C02B | 14.06 | 13.96 | 14.14/14.11 | 0.18 | OK | OK | 346 | 602 | 53 |  | 900 | 28 | 10 | ALL OFF | 1080 | 180
[8 empty] | EN8D-B |  |  | 706max | 45min |  | LHT | M/S | C/S | BLOWER | RFT | Descalar pressure
MC-01 | G40731 | EN8D-B | C02B | 14.05 | 13.95 | 14.15/14.10 | 0.2 | OK | OK | 422 | 656 | 45 |  | 900 | 28 | 10 | ALL OFF | 1080 | 180
MC-01 | G40733 |  | C02B | 14.04 | 13.94 | 14.13/14.11 | 0.19 | OK | OK | 425 | 663 | 44 |  | 900 | 28 | 10 | ALL OFF | 1080 | 180
MC-01 |  |  | C10B | 14.05 | 13.96 | 14.13/14.10 | 0.17 | OK | OK | 418 | 652 | 46 |  | 900 | 28 | 10 | ALL OFF | 1080 | 180
MC-01 | G40729 |  | C05B | 14.06 | 13.95 | 14.14/14.10 | 0.19 | OK | OK | 432 | 668 | 45 |  | 900 | 28 | 10 | ALL OFF | 1080 | 180
MC-01 | G40348 |  | C01B | 14.05 | 13.94 | 14.15/14.11 | 0.21 | OK | OK | 430 | 661 | 46 |  | 900 | 28 | 10 | ALL OFF | 1080 | 180
[8 empty] | 10B35-S |  |  | 608MAX | 50MIN |  | LHT | M/S | C/S | BLOWER | RFT | Descalar pressure
MC-01 | 4324008 | 10B35-S | C02B | 14.06 | 13.97 | 14.14/14.10 | 0.17 | OK | OK | 328 | 596 | 57 |  | 820 | 26 | 10 | B12=10% | 1080 | 180
MC-01 | 4324004 |  | C02B | 14.05 | 13.96 | 14.15/14.11 | 0.19 | OK | OK | 322 | 592 | 56 |  | 820 | 26 | 10 | B12=10% | 1080 | 180
MC-01 | 4324006 |  | C02B | 14.06 | 13.95 | 14.13/14.10 | 0.18 | OK | OK | 332 | 601 | 56 |  | 820 | 26 | 10 | B12=10% | 1080 | 180
MC-01 |  |  | C10B | 14.05 | 13.94 | 14.15/14.11 | 0.21 | OK | OK | 326 | 598 | 55 |  | 820 | 26 | 10 | B12=10% | 1080 | 180
[8 empty] | EN8A-CR |  |  | 700max | 45min |  | LHT | M/S | C/S | BLOWER | RFT | Descalar pressure
MC-01 | G40273 | EN8A-CR | C02B | 14.06 | 13.96 | 14.13/14.10 | 0.17 | OK | OK | 428 | 646 | 47 |  | 820 | 28 | 12 | ALL OFF | 1080 | 180
[8 empty] | SAE1010 |  |  | 441MAX | 60MIN | 30MIN | LHT | M/S | C/S | BLOWER | RFT | Descalar pressure
MC-01 | G40592 | SAE1010 | C02B | 14.06 | 13.95 | 04.14/14.11 | 0.19 | OK | OK | 241 | 362 | 63 | 32 | 900 | 28 | 12 | ALL OFF | 1080 | 180
MC-01 | G40260 |  | C02B | 14.05 | 13.96 | 14.15/14.11 | 0.19 | OK | OK | 236 | 359 | 62 | 31 | 900 | 28 | 12 | ALL OFF | 1080 | 180
MC-01 | G40598 |  | C02B | 14.04 | 13.95 | 14.14/14.10 | 0.19 | OK | OK | 245 | 364 | 63 | 32 | 900 | 28 | 12 | ALL OFF | 1080 | 180
[8 empty] | SAE9254 |  |  | 850-1100 | 30MIN |  | LHT | M/S | C/S | BLOWER | RFT | Descalar pressure
MC-01 | 4323947 | SAE9254 | C01B | 14.06 | 13.96 | 14.14/14.10 | 0.18 | OK | OK | 694 | 1020 | 36 |  | 870 | 25 | 10 | B1=415RPM | 1080 | 180
MC-01 | 4323948 |  | C01B |  |  |  |  | OK | OK | 705 | 1025 | 34 |  |  |  |  | B2=315RPM
MC-01 | 4323949 |  | C01B |  |  |  |  | OK | OK | 689 | 1011 | 35 |  |  |  |  | B3=300RPM
MC-01 | 4323946 |  | C01B |  |  |  |  | OK | OK | 678 | 1001 | 36 |  |  |  |  | B4=200RPM
MC-01 | 4323628 |  | C01B | 14.04 | 13.96 | 14.13/4.10 | 0.18 | OK | OK | 715 | 1032 | 35
MC-01 | 4323945 |  | C01B |  |  |  |  | OK | OK | 701 | 1015 | 35
MC-01 | 4323950 |  | C02B |  |  |  |  | OK | OK | 718 | 1026 | 36
MC-01 | 4323944 |  | C01B | 14.05 | 13.95 | 14.15/14.10 | 0.2 | OK | OK | 692 | 1012 | 34
MC-01 | 4323670 |  | C02B |  |  |  |  | OK | OK | 685 | 1005 | 36
MC-01 | 4323668 |  | C02B | 14.06 | 13.96 | 14.15/14.11 | 0.19 | OK | OK | 705 | 1021 | 38
MC-01 | 4323667 |  | C02B |  |  |  |  | OK | OK | 688 | 1015 | 37
MC-01 | 4323626 |  | C01B | 14.05 | 13.95 | 14.14/14.10 | 0.19 | OK | OK | 722 | 1032 | 37
MC-01 | 4323670 |  | C01B |  |  |  |  | OK | OK | 679 | 996 | 35
MC-01 | 4323625 |  | C01B |  |  |  |  | OK | OK | 705 | 1007 | 37
MC-01 |  |  | C10B |  |  |  |  | OK | OK | 702 | 1005 | 35
MC-01 | 4323627 |  | C02B | 14.05 | 13.95 | 14.14/14.10 |  | OK | OK | 716 | 1025 | 36
MC-01 |  |  | C10B |  |  |  |  | OK | OK | 707 | 1015 | 35
MC-01 | 4323626 |  | C10B | 14.06 | 13.94 | 14.13/14.10 | 0.19 | OK | OK | 687 | 986 | 38
c | [7 empty] | SHIFT "NC" |  | 28
Kaushal + Mithun | [7 empty] | SAE1010 |  |  | 441 MAX | 60 MIN | 30 MIN | LHT | M/S | C/S | BLOWER | RFT | Descalar pressure
MC-01 | G40596 | SAE1010 | C05B | 14.06 | 13.96 | 14.16/14.01 | 0.2 | OK | OK | 241 | 365 | 62 | 31 | 900 | 28 | 12
[8 empty] | AISI12L14 |  |  | 441MAX | 60min |  | LHT | M/S | C/S | BLOWER | RFT
MC-01 | 4323985 | AISI12L14 | C01B | 14.08 | 13.97 | 14.17/14.01 | 0.2 | OK | OK | 281 | 406 | 61 |  | 900 | 28 | 12
MC-01 | 4323987 |  | C04B |  |  |  |  | OK | OK | 276 | 405 | 60
MC-01 | 4323993 |  | C02B | 14.07 | 13.98 | 14.16/14.00 | 0.18 | OK | OK | 281 | 404 | 60
MC-01 | 4323991 |  | C01B | 14.08 | 13.97 | 14.15/14.01 | 0.18 | OK | OK | 279 | 408 | 60
[8 empty] | SAE1018 |  |  | 491 MAX | 65 MIN | 30 MIN | LHT | M/S | C/S | BLOWER | RFT
MC-01 | G40719 | SAE1018 | C01B | 13.06 | 12.95 | 13.16/13.00 | 0.21 | OK | OK | 301 | 466 | 66 | 30 | 900 | 35 | 12
MC-01 | G40717 |  | C01B |  |  |  |  | OK | OK | 300 | 458 | 67 | 31
MC-01 | G40715 |  | C02B | 13.08 | 12.94 | 13.15/13.02 | 0.21 | OK | OK | 305 | 460 | 65 | 31
[8 empty] | SAE10B21(M) |  |  | 520MAX | 60MIN |  | LHT | M/S | C/S | BLOWER | RFT | Descalar pressure
MC-01 | G40249 | SAE10B21(M) | C01B | 13.07 | 12.96 | 13.14/13.01 | 0.18 | OK | OK | 322 | 506 | 62 |  | 900 | 35 | 10
MC-01 | G40251 |  | C04B |  |  |  |  | OK | OK | 324 | 509 | 61
[8 empty] | EN8A |  |  | 687max | 45min |  | LHT | M/S | C/S | BLOWER | RFT
MC-01 | F35139 | EN8A | C01B | 13.09 | 12.96 | 13.16/13.01 | 0.2 | OK | OK | 376 | 618 | 46 |  | 900 | 35 | 10
MC-01 | F35137 |  | C05B |  |  |  |  | OK | OK | 371 | 620 | 45
MC-01 | X35138 |  | C02B |  |  |  |  | OK | OK | 378 | 614 | 46
MC-01 | F35141 |  | C01B | 13.1 | 12.96 | 13.14/13.01 | 0.18 | OK | OK | 376 | 620 | 45
[8 empty] | SAE10B21(M)-S |  |  | 520MAX | 60MIN |  | LHT | M/S | C/S | BLOWER | RFT
MC-01 | 4323977 | SAE10B21(M)-S | C05B | 13.08 | 12.95 | 13.15/13.00 | 0.2 | OK | OK | 326 | 510 | 60 |  | 900 | 35 | 10
[8 empty] | EN8A-CR |  |  | 700max | 45min |  | LHT | M/S | C/S | BLOWER | RFT | Descalar pressure
MC-01 | G40273 | EN8A-CR | C04B | 13.07 | 12.96 | 13.14/13.01 | 0.18 | OK | OK | 386 | 638 | 46 |  | 900 | 35 | 10
MC-01 | G40277 |  | C02B |  |  |  |  | OK | OK | 381 | 646 | 45
MC-01 | G40275 |  | C03B | 13.08 | 12.98 | 13.14/13.00 | 0.16 | OK | OK | 384 | 635 | 45
[8 empty] | SAE9254 |  |  | 850-1100 | 30MIN |  | LHT | M/S | C/S | BLOWER | RFT | Descalar pressure
MC-01 | 4323670 | SAE9254 | C02B | 13.06 | 12.96 | 13.14/13.00 | 0.18 | OK | OK | 566 | 966 | 40 |  | 880 | 35 | 10 | 1 -450RPM
MC-01 | 4323944 |  | C01B |  |  |  |  | OK | OK | 536 | 976 | 38 |  |  |  |  | 2 -350RPM |  | 180+
MC-01 | 4323945 |  | C03B | 13.08 | 12.97 | 13.15/13.01 | 0.18 | OK | OK | 546 | 960 | 40 |  |  |  |  | 3-330RPM
4 -240RPM
[8 empty] | HC66/70 |  |  |  | 35MIN |  | LHT | M/S | C/S | BLOWER | RFT
MC-01 | 4321404 | HC66/70 | C01B | 13.08 | 12.95 | 13.15/13.00 | 0.2 | OK | OK | 566 | 958 | 34 |  | 920 | 26 | 45 | 01 to 11 - 100%
MC-01 | 4321434 |  | C02B |  |  |  |  | OK | OK | 538 | 951 | 35
MC-01 |  |  | C02F | 13.06 | 12.94 | 13.11/13.01 | 0.17 | OK | OK | 541 | 966 | 36
MC-01 | 4321435 |  | C01B |  |  |  |  | OK | OK | 561 | 946 | 36
MC-01 |  |  | C01F | [7 empty] | 956 | 36
[8 empty] | HC 71/75 |  |  | 972 -1040 | 32MIN |  | LHT | M/S | C/S | BLOWER | RFT
MC-01 | 4322286 | HC71/75 | C01B | 13.08 | 12.96 | 13.14/13.01 | 0.18 | OK | OK | 622 | 996 | 30 |  | 920 | 26 | 50 | 01 to 11 - 100%
MC-01 |  |  | C01F | 13.08 | 12.95 | 13.15/13.00 | 0.2 | OK | OK | 618 | 984 | 31
[8 empty] | SAE1010 |  |  | 441MAX | 60MIN | 30MIN | LHT | M/S | C/S | BLOWER | RFT | Descalar pressure
MC-01 | G40596 | SAE1010 | C05B | 13.08 | 12.95 | 13.20/13.0 | 0.25 | OK | OK | 243 | 366 | 62 | 31 | 900 | 35 | 12
[8 empty] | EN1A |  |  | 441MAX | 60min |  | LHT | M/S | C/S | BLOWER | RFT | Descalar pressure
MC-01 | 4321261 | EN1A | C01B | 13.06 | 12.9 | 13.15/13.00 | 0.25 | OK | OK | 286 | 404 | 62 |  | 900 | 35 | 10
MC-01 | 4321262 |  | C02B |  |  |  |  | OK | OK | 284 | 408 | 61
[8 empty] | AISI12L14 |  |  | 441MAX | 60min |  | LHT | M/S | C/S | BLOWER | RFT | Descalar pressure
MC-01 | 4323993 | AISI12L14 | C04B | 13.06 | 12.92 | 13.15/13.01 | 0.23 | OK | OK | 283 | 410 | 60 |  | 900 | 35 | 10
MC-01 | 4323991 |  | C02B |  |  |  |  | OK | OK | 286 | 406 | 61
MC-01 | 4323987 |  | C03B |  |  |  |  | OK | OK | 286 | 404 | 62
MC-01 | 4323985 |  | C01B | 13.06 | 12.97 | 13.15/13.01 | 0.18 | OK | OK | 287 | 406 | 61
Date | SHIFT | GRADE | DIA(mm) | HEAT NO. | COIL NO. | HOLD, WT(MT) | N/P. WT(MT) | REASON |  |  |  | min(mm)/Max |  | ovality | Remark | QC INCHARGE |  | oper. Incharge
04.01.2024 | ER | SAE1010 | 24 | GD1927 | C01 |  | 2.425 | N/P due to deep after rolling scratch lines. | [7 empty] | Kaushal | Ravi | Avinash
04.01.2024 | ER | SAE4140 | 24 | 4322906 | C06 | 1.923 | [9 empty] | Kaushal | Ravi | Avinash
04.01.2024 | ER | SAE4140 | 24 | 4322908 | C01-C02 | 3.826
04.01.2024 | ER | SAE4140 | 24 | 4322913 | C01-C02 | 3.833
04.01.2024 | ER | SAE4140 | 24 | 4322911 | C06-C09 | 7.688
04.01.2024 | ER | EN18D | 24 | 4319281 | C04-C06 | 7.117
04.01.2024 | DB | SAE1010 | 14 | GD1929 | C01 |  | 2.485 | NP due to high ovality
04.01.2024 | DB | SAE1010 | 14 | GD1931 | C01 |  | 2.451 | NP due to high ovality
05.01.2024 | NC | HC81/85(K) | 11 | B28562 | C061-C062 | 5.027 |  | Hold due to dent mark in one side throughout the coils | [7 empty] | Mukesh | Mithun | Anil
05.01.2024 | NC | HC81/85(K) | 11 | B28574 | C007-C011
06.01.2024 | DB | SAE1018 | 22.3 | GD2078 | C01 |  | 4.902 | Np due to high ovality | [7 empty] | Dhramveer | Mithun | Manish
06.01.2024 | DB | SAE1018 | 22.3 | GD2081 | C003
08.01.2024 | DB | SAE1018 | 24 | G40094 | C05 - C12 | 19.191 |  | Hold due to deep after rolling scratch | [7 empty] | KAUSHAL | ABHISHEK
08.01.2024 | DB | 15B25 | 24 | G40055 | C01 - C07 | 41.24
|  |  |  | G40057 | C01
|  |  |  | G40048 | C01 - C06
|  |  |  | G40061 | C01 - C04
08.01.2024 | DB | 15B25 | 22.3 | G40055 | C02 | 6.438 |  | Hold due to deep after rolling scratch
|  |  |  | G40061 | C08 - C10
08.01.2024 | DB | SAE1010 | 22.3 | F40042 | C01 - C05 | 9.934
17.01.2024 | NC | EQ | 5.5 | G40297 | C04 |  | 1.826 | Np due to 2-CUT IN MIDDLE | [7 empty] | Dhramveer | Kaushal | Uday
18.01.2024 | DB | SAE10B21(M) | 16.3 | G40127 | C001-C012 | 28.28 |  | Hold due to rolled scratch line. | [7 empty] | Shubham | Abhishek | Avinash
|  |  |  | G40124 | C001-C014 | 33.01
|  |  |  | G40249 | C001-C006 | 14.186
|  |  |  | F40136 | C001-C003 | 5.869
|  |  |  | G40252 | C001 | 2.37
|  |  |  | G40251 | C010 | 2.445
21.01.2024 | DB | SAE1008 | 8 | 4323565 | C01 |  | 2.472 | Np due to high ovality |  |  |  | 7.6 | 8.05 | 0.45 |  | Uday | Ravi | Uday
25.01.2024 | DB | SAE1010 | 18.5 | G40598 | C10 |  | 2.56 | Np due to high ovality |  |  |  | 17.7 | 18.45 | 0.75 |  | Dhramveer | Mukesh | Uday
|  |  |  | G40258 | C08 |  | 2.505 | Np due to high ovality
25.01.2024 | DB | EN8D-B | 18.5 | G40729 | C012 | 2.517 |  | Hold due to ring entangle from front end | [7 empty] | Dhramveer | Mukesh | Uday
26.01.2024 | ER | SAE1018 | 14 | G40719 | C01 |  | 2.405 | Np due to high ovality |  |  |  | 13.25 | 14.15 | 0.9 |  | Ravi | Abhishek | Avinash
[5 empty] | C02 |  | 2.497 | Np due to high ovality |  |  |  | 13.25 | 14.15 | 0.9 |  | Ravi | Abhishek | Avinash
26.01.2024 | DB | SAE9254 | 14 | 4323948 | C06 |  | 2.383 | Hold for discard due ring entangle | [7 empty] | Mukesh | rahul | manish
|  | TOTAL |  |  |  | 192.377 | 16.561

## 27.01.2024
DATE- 27.01.2024 |  |  |  | Dimensions (in mm) |  |  |  | Surface inspection | [5 empty] | PROCESS PARAMETER
M/C NO. | Heat No | Grade | Coil no. | Top/Bottom | Side | Shoulder | Ovality | Visual | Macro | Y S (N/mm2) | UTS (N/mm2) | RA% | EL%
c | [7 empty] | SHIFT "ER" |  | 28
RAVI & ABHISHEK | [7 empty] | SAE1018 |  |  | 491 MAX | 65 MIN | 30 MIN | LHT | M/S | C/S | BLOWER | RFT
MC-01 | G40715 | SAE1018 | C03B | 12.06 | 11.96 | 12.16/12.00 | 0.2 | OK | OK | 308 | 462 | 62 | 30 | 900 | 35 | 12
MC-01 | G40721 |  | C02B | 12.05 | 11.97 | 12.17/12.01 | 0.2 | OK | OK | 312 | 471 | 61 | 31
MC-01 | G40719 |  | C03B | 12.04 | 11.95 | 12.10/12.06 | 0.15 | OK | OK | 304 | 458 | 66 | 31
MC-01 | G40717 |  | C01B | 12.05 | 11.94 | 12.10/12.10 | 0.17 | OK | OK | 305 | 460 | 65 | 31
MC-01 | G40719 |  | C18B |  |  |  |  | OK | OK | 298 | 452 | 66 | 31
[8 empty] | SAE10B21(M) |  |  | 520MAX | 60MIN |  | LHT | M/S | C/S | BLOWER | RFT | Descalar pressure
MC-01 | 4323976 | SAE10B21(M) | C02B | 12.08 | 11.97 | 12.16/12.01 | 0.19 | OK | OK | 335 | 501 | 61 |  | 900 | 35 | 10
MC-01 | 4323977 |  | C02B | 12.06 | 11.96 | 12.10/12.05 | 0.14 | OK | OK | 330 | 498 | 64
MC-01 | 4323978 |  | C01B |  |  |  |  | OK | OK | 342 | 512 | 62
[8 empty] | 15B25 |  |  | 590MAX | 55MIN |  | LHT | M/S | C/S | BLOWER | RFT | Descalar pressure
MC-01 | G40061 | 15B25 | C01B | 12.08 | 11.97 | 12.16/12.01 | 0.19 | OK | OK | 373 | 568 | 57 |  | 900 | 23 | 12 | ALL OFF
MC-01 | F40019 |  | C01B | 12.06 | 11.96 | 12.10/12.05 | 0.14 | OK | OK | 370 | 562 | 59 |  | 900 | 23 | 12 | ALL OFF
[8 empty] | 10B35-S |  |  | 608MAX | 50MIN |  | LHT | M/S | C/S | BLOWER | RFT | Descalar pressure
MC-01 | 4324004 | 10B35-S | C01B | 12.06 | 11.96 | 12.16/12.00 | 0.2 | OK | OK | 382 | 602 | 54 |  | 820 | 26 | 10 | B12=10% | 1080 | 180
MC-01 | 4324006 |  | C01B | 12.05 | 11.97 | 12.17/12.01 | 0.2 | OK | OK | 376 | 595 | 54 |  | 820 | 26 | 10 | B12=10% | 1080 | 180
[8 empty] | EN8D-B |  |  | 706max | 45min |  | LHT | M/S | C/S | BLOWER | RFT | Descalar pressure
MC-01 | G40724 | EN8D-B | C01B | 12.08 | 11.97 | 12.16/12.01 | 0.19 | OK | OK | 412 | 649 | 47 |  | 900 | 28 | 10 | ALL OFF | 1080 | 180
[8 empty] | SAE9254 |  |  | 850-1100 | 30MIN |  | LHT | M/S | C/S | BLOWER | RFT | Descalar pressure
MC-01 | 4323944 | SAE9254 | C01B | 12.06 | 11.96 | 12.16/12.00 | 0.2 | OK | OK | 632 | 981 | 38 |  | 870 | 35 | 10 | B1=415RPM | 1080 | 180
MC-01 | 4323945 |  | C01B | 12.05 | 11.97 | 12.17/12.01 | 0.2 | OK | OK | 625 | 1020 | 35 |  |  |  |  | B2=315RPM
MC-01 | 4323951 |  | C01B | 12.05 | 11.97 | 12.17/12.01 | 0.2 | OK | OK |  | 995 | 36 |  |  |  |  | B3=300RPM
MC-01 | 7323946 |  | C02B |  |  |  |  | OK | OK |  | 1001 | 35 |  |  |  |  | B4=200RPM
MC-01 | 4323667 |  | C02B |  |  |  |  | OK | OK |  | 1030 | 32
MC-01 | 4323948 |  | C01B | 12.08 | 11.97 | 12.16/12.01 | 0.19 | OK | OK |  | 990 | 34
MC-01 | 4323950 |  | C02B | 12.06 | 11.96 | 12.10/12.05 | 0.14 | OK | OK |  | 1005 | 35
MC-01 | 4323949 |  | C01B |  |  |  |  | OK | OK |  | 980 | 35
[8 empty] | HC51/55 |  |  | 745-833 | 35MIN |  | LHT | M/S | C/S | BLOWER | RFT | Descalar pressure
MC-01 | 4323958 |  | C02B | 12.05 | 11.95 | 12.15/12.10 | 0.2 | OK | OK |  | 821 | 30 |  | 920 | 35 | 55 | 1-11=100% | 1100 | 150
MC-01 |  |  | C02F | 12.05 | 11.96 | 12.14/12.12 | 0.19 | OK | OK |  | 810 | 39
MC-01 | 4323955 |  | C02B |  |  |  |  | OK | OK |  | 820 | 36
MC-01 |  |  | C02F |  |  |  |  | OK | OK |  | 812 | 38
[8 empty] | HC66/70 |  |  | 920-1000 | 32MIN |  | LHT | M/S | C/S | BLOWER | RFT | Descalar pressure
MC-01 | 4321435 | HC66/70 | C02B | 12.05 | 11.95 | 12.15/12.10 | 0.2 | OK | OK | 628 | 961 | 29 |  | 920 | 36 | 50 | 1-11=100% | 1100 | 150
MC-01 |  |  | C02F | 12.05 | 11.96 | 12.14/12.12 | 0.19 | OK | OK | 634 | 968 | 30
[8 empty] | HC82BCRX |  |  | 1150 - 1220 | 30 MIN |  | LHT | M/S | C/S | BLOWER | RFT | Descalar pressure
MC-01 | G40604 | HC82BCRX | C02B | 12.06 | 11.96 | 12.16/12.00 | 0.2 | OK | OK | 832 | 1157 | 24 |  | 920 | 30 | 55 | 1-11=100% |  | 150
|  |  | F | 12.05 | 11.97 | 12.17/12.01 | 0.2 | OK | OK | 827 | 1152 | 28
MC-01 |  | HC82BCRX | C05B | 12.04 | 11.95 | 12.10/12.06 | 0.15 | OK | OK |  | 1154 | 29 |  | 920 | 32 | 55 | 1-11=100%
MC-01 |  |  | 2 | 12.05 | 11.94 | 12.10/12.10 | 0.17 | OK | OK |  | 1150 | 28
MC-01 |  |  | 3 |  |  |  |  | OK | OK |  | 1144 | 28
MC-01 |  |  | C05F |  |  |  |  | OK | OK |  | 1147 | 27
MC-01 |  |  | 2 | 12.06 | 11.95 | 12.10/12.06 | 0.15 | OK | OK |  | 1169 | 29
MC-01 |  |  | 3 |  |  |  |  | OK | OK |  | 1167 | 29
MC-01 | G40632 | HC82BCRX | C03B | 12.01 | 11.94 | 12.12/12.04 | 0.18 | OK | OK | 830 | 1155 | 29
MC-01 |  |  | C03F |  |  |  |  | OK | OK | 832 | 1156 | 28
MC-01 |  |  | C14B |  |  |  |  | OK | OK | 827 | 1151 | 27
MC-01 |  |  | C14F |  |  |  |  | OK | OK | 837 | 1160 | 26
MC-01 | G40617 | HC82BCRX | C02B |  |  |  |  | OK | OK | 841 | 1167 | 23 |  | 920 | 30 | 55 | 1-11=100%
MC-01 |  |  | C02F |  |  |  |  | OK | OK | 834 | 1156 | 28
MC-01 | G40610 | HC82BCRX | C04B |  |  |  |  | OK | OK |  | 1167 | 20
MC-01 |  |  | 2 |  |  |  |  | OK | OK |  | 1141 | 22
MC-01 |  |  | C04F |  |  |  |  | OK | OK |  | 1156 | 27
MC-01 |  |  | 2 |  |  |  |  | OK | OK |  | 1172 | 27
MC-01 | G40630 | HC82BCRX | C02B | 12.01 | 11.93 | 12.12/12.04 | 0.19 | OK | OK | 854 | 1180 | 30 |  | 920 | 28 | 55 | 1-11=100%
MC-01 |  |  | C02F |  |  |  |  | OK | OK | 831 | 1154 | 32
MC-01 | G40615 | HC82BCRX | C02B |  |  |  |  | OK | OK |  | 1155 | 32 |  | 920 | 28 | 50 | 1-11=100%
MC-01 |  |  | 2 |  |  |  |  | OK | OK |  | 1157 | 30
MC-01 |  |  | C02F |  |  |  |  | OK | OK |  | 1152 | 32
MC-01 |  |  | 2 |  |  |  |  | OK | OK |  | 1184 | 30
MC-01 | G40635 | HC82BCRX | C03B | 12.01 | 11.95 | 12.12/12.09 | 0.17 | OK | OK |  | 1180 | 38
MC-01 |  |  | 2 |  |  |  |  | OK | OK |  | 1156 | 32
MC-01 |  |  | C03F |  |  |  |  | OK | OK |  | 1150 | 32
MC-01 |  |  | 2 |  |  |  |  | OK | OK |  | 1178 | 34
SESECTION CHANGE FROM 12.0MM TO 11.0MM | [7 empty] | SHIFT "DB" |  | 28
DHARAMVEER & RAHUL | [7 empty] | HC51/55 |  |  | 755-843 | 35MIN |  | LHT | M/S | C/S | BLOWER | RFT | Descalar pressure
MC-01 | 4323955 | HC51/55 | C03B | 11 | 10.95 | 11.10/11.05 | 0.15 | OK | OK | 504 | 812 | 42 |  | 920 | 48 | 50 | 1-11=100% | 1080 | 164
MC-01 |  |  | C03F |  |  |  |  | OK | OK | 500 | 800 | 42
[8 empty] | HC81/85 |  |  | 1105-1210 | 30MIN |  | LHT | M/S | C/S | BLOWER | RFT | Descalar pressure
MC-01 | 4322045 | HC81/85 | C03B | 11.06 | 10.98 | 11.18/11.12 | 0.2 | OK | OK | 805 | 1134 | 27 |  | 920 | 40 | 45 | 1-11=100% | 1080 | 164
MC-01 |  |  | 2 |  |  |  |  | OK | OK | 807 | 1137 | 33
MC-01 |  |  | 3 |  |  |  |  | OK | OK | 805 | 1135 | 30
MC-01 |  |  | C03F | 11.05 | 10.97 | 11.16/11.10 | 0.2 | OK | OK | 878 | 1158 | 25
MC-01 |  |  | 2 |  |  |  |  | OK | OK | 820 | 1160 | 30
MC-01 |  |  | 3 |  |  |  |  | OK | OK | 820 | 1163 | 30
[8 empty] | HC82BCRX |  |  | 1150-1220 | 30MIN |  | LHT | M/S | C/S | BLOWER | RFT | Descalar pressure
MC-01 | G40613 | HC82BCRX | C03B | 11.04 | 10.95 | 11.15/11.10 | 0.2 | OK | OK | 828 | 1183 | 33 |  | 920 | 52 | 42 | 1-11=100% | 1080 | 165
MC-01 |  |  | 2 |  |  |  |  | OK | OK | 840 | 1205 | 33
MC-01 |  |  | 3 |  |  |  |  | OK | OK | 835 | 1202 | 30
MC-01 |  |  | C03F | 11.03 | 10.95 | 11.14/11.10 | 0.19 | OK | OK | 840 | 1205 | 29
MC-01 |  |  | 2 |  |  |  |  | OK | OK | 830 | 1185 | 32
MC-01 |  |  | 3 |  |  |  |  | OK | OK | 840 | 1202 | 32
MC-01 | G40607 | HC82BCRX | C11B | 11.07 | 10.95 | 11.15/11.12 | 0.2 | OK | OK | 839 | 1201 | 30
MC-01 |  |  | 2 |  |  |  |  | OK | OK | 842 | 1204 | 24
MC-01 |  |  | 3 |  |  |  |  | OK | OK |  | 1182 | 24
MC-01 |  |  | C11F |  |  |  |  | OK | OK | 810 | 1184 | 20
MC-01 |  |  | 2 |  |  |  |  | OK | OK |  | 1178 | 21
MC-01 |  |  | 3 |  |  |  |  | OK | OK |  | 1182 | 22
MC-01 | G40613 | HC82BCRX | C20B |  |  |  |  | OK | OK | 836 | 1196 | 31
MC-01 |  |  | C20F |  |  |  |  | OK | OK |  | 1199 | 30
MC-01 |  |  | C40B | 11.07 | 10.97 | 11.15/11.12 | 0.18 | OK | OK | 840 | 1201 | 30
MC-01 |  |  | C40F | 11.05 | 10.95 | 11.14/11.10 | 0.19 | OK | OK |  | 1185 | 32
MC-01 | G40610 | HC82BCRX | C04B |  |  |  |  | OK | OK | 838 | 1297 | 30
MC-01 |  |  | C04F |  |  |  |  | OK | OK |  | 1204 | 27
MC-01 | G40607 | HC82BCRX | C01B | 11.06 | 11 | 11.20/11.15 | 0.2 | OK | OK | 845 | 1207 | 29
MC-01 |  |  | C01F | 11.05 | 10.95 | 11.14/11.12 | 0.19 | OK | OK |  | 1188 | 28
MC-01 | G40615 | HC82BCRX | C01B |  |  |  |  | OK | OK | 835 | 1197 | 29
MC-01 |  |  | C01F |  |  |  |  | OK | OK |  | 1205 | 27
MC-01 | G40635 | HC82BCRX | C01B | 11.07 | 11 | 11.19/11.12 | 0.19 | OK | OK | 840 | 1201 | 29
MC-01 |  |  | C01F | 11.05 | 10.97 | 11.15/11.12 | 0.18 | OK | OK |  | 1210 | 30
MC-01 | G40610 | HC82BCRX | C12B |  |  |  |  | OK | OK | 840 | 1190 | 26
MC-01 |  |  | C12F |  |  |  |  | OK | OK | 845 | 1201 | 27
[8 empty] | SAE9254 |  |  | 850-1100 | 32MIN |  | LHT | M/S | C/S | BLOWER | RFT | Descalar pressure
MC-01 | 4323944 | SAE9254 | C01B | 11.06 | 11 | 11.20/11.15 | 0.2 | OK | OK | 712 | 1041 | 60 |  | 870 | 40 | 10 | B1=47%,B2=35% | 1080 | 171
MC-01 | 4323945 |  | C01B | 11.07 | 11 | 11.21/11.16 | 0.21 | OK | OK | 720 | 1061 | 59 |  |  |  |  | B3=34% & B4= 24%
MC-01 | 4323950 |  | C01B | 11.07 | 11 | 11.19/11.15 | 0.19 | OK | OK | 715 | 1055 | 60
[8 empty] | HC82BCRX |  |  | 1150-1220 | 30MIN |  | LHT | M/S | C/S | BLOWER | RFT | Descalar pressure
MC-01 | G40604 | HC82BCRX | C02B | 11.04 | 10.94 | 11.14/11.11 | 0.2 | OK | OK | 828 | 1178 | 30 |  | 920 | 53 | 42 | 1-11=100% | 1080 | 165
MC-01 |  |  | 2 |  |  |  |  | OK | OK | 840 | 1204 | 32
MC-01 |  |  | 3 |  |  |  |  | OK | OK | 810 | 1155 | 30
MC-01 |  |  | C02F | 11.04 | 10.91 | 11.11/11.10 | 0.2 | OK | OK | 825 | 1173 | 33
MC-01 |  |  | 2 |  |  |  |  | OK | OK | 830 | 1185 | 32
MC-01 |  |  | 3 |  |  |  |  | OK | OK | 840 | 1200 | 20
MC-01 | G40617 | HC82BCRX | C15B | 11.06 | 10.95 | 11.15/11.11 | 0.2 | OK | OK | 830 | 1181 | 30
MC-01 |  |  | C15F | 11.04 | 10.96 | 11.14/11.11 | 0.18 | OK | OK | 838 | 1192 | 24
MC-01 | G40615 | HC82BCRX | C10B |  |  |  |  | OK | OK | 825 | 1174 | 31
MC-01 |  |  | C10F |  |  |  |  | OK | OK | 835 | 1188 | 32
MC-01 | G40630 | HC82BCRX | C01B | 11.05 | 10.94 | 11.14/11.10 | 0.2 | OK | OK | 826 | 1174 | 32
MC-01 |  |  | C01F | 11.06 | 10.96 | 11.14/11.10 | 0.18 | OK | OK | 830 | 1181 | 30
MC-01 | G40635 | HC82BCRX | C05B |  |  |  |  | OK | OK | 820 | 1164 | 31
MC-01 |  |  | C05F |  |  |  |  | OK | OK | 830 | 1181 | 32
MC-01 | G40632 | HC82BCRX | C01B |  |  |  |  | OK | OK | 825 | 1173 | 31
MC-01 |  |  | C01F |  |  |  |  | OK | OK | 838 | 1192 | 30
MC-01 | G40607 | HC82BCRX | C16B | 11.04 | 10.96 | 11.14/11.10 | 0.18 | OK | OK | 827 | 1175 | 31
MC-01 |  |  | C16F | 11.04 | 10.94 | 11.15/11.10 | 0.21 | OK | OK | 840 | 1201 | 30
b | [7 empty] | SHIFT "NC" |  | 28
KAUSHAL & MUKESH | [7 empty] | HC82BCRX |  |  | 1150-1220 | 30MIN |  | LHT | M/S | C/S | BLOWER | RFT | Descalar pressure
MC-01 | G40604 | HC82BCRX | C25B | 11.06 | 10.96 | 11.14/11.00 | 0.18 | OK | OK | 846 | 1181 | 26 |  | 920 | 53 | 42 | 1-11=100% | 1080 | 165
MC-01 |  |  | C25F | 11.07 | 10.97 | 11.15/11.01 | 0.18 | OK | OK | 857 | 1205 | 24 |  | 920 | 53 | 42 | 1-11=100% | 1080 | 165
MC-01 |  |  | C50B-1 |  |  |  |  | OK | OK |  | 1171 | 22 |  | 920 | 53 | 42 | 1-11=100% | 1080 | 165
MC-01 |  |  | 2 | 11.08 | 10.98 | 11.15/11.01 | 0.17 | OK | OK |  | 1161 | 22 |  | 920 | 53 | 42 | 1-11=100% | 1080 | 165
MC-01 |  |  | 3 |  |  |  |  | OK | OK |  | 1191 | 21 |  | 920 | 53 | 42 | 1-11=100% | 1080 | 165
MC-01 |  |  | C50F-1 |  |  |  |  | OK | OK |  | 1171 | 24 |  | 920 | 53 | 42 | 1-11=100% | 1080 | 165
MC-01 |  |  | 2 | 11.07 | 10.96 | 11.14/11.000 | 0.16 | OK | OK |  | 1210 | 19 |  | 920 | 53 | 42 | 1-11=100% | 1080 | 165
MC-01 |  |  | 3 |  |  |  |  | OK | OK |  | 1188 | 20 |  | 920 | 53 | 42 | 1-11=100% | 1080 | 165
MC-01 | G40607 | HC82BCRX | C35B | 11.08 | 10.98 | 11.15/11.01 | 0.17 | OK | OK | 836 | 1186 | 22 |  | 920 | 53 | 42 | 1-11=100% | 1080 | 165
MC-01 |  |  | C35F | 11.06 | 10.98 | 11.16/11.01 | 0.18 | OK | OK | 846 | 1191 | 21 |  | 920 | 53 | 42 | 1-11=100% | 1080 | 165
MC-01 |  |  | C55B-1 |  |  |  |  | OK | OK |  | 1160 | 26 |  | 920 | 53 | 42 | 1-11=100% | 1080 | 165
MC-01 |  |  | 2 | 11.07 | 10.96 | 11.14/11.01 | 0.18 | OK | OK |  | 1171 | 21 |  | 920 | 53 | 42 | 1-11=100% | 1080 | 165
MC-01 |  |  | 3 |  |  |  |  | OK | OK |  | 1188 | 25 |  | 920 | 53 | 42 | 1-11=100% | 1080 | 165
MC-01 |  |  | C55F-1 |  |  |  |  | OK | OK |  | 1191 | 222 |  | 920 | 53 | 42 | 1-11=100% | 1080 | 165
MC-01 |  |  | 2 | 11.08 | 10.95 | 11.14/11.00 | 0.19 | OK | OK |  | 1212 | 21 |  | 920 | 53 | 42 | 1-11=100% | 1080 | 165
MC-01 |  |  | 3 |  |  |  |  | OK | OK |  | 1176 | 26 |  | 920 | 53 | 42 | 1-11=100% | 1080 | 165
MC-01 |  |  | C72B | 11.07 | 10.96 | 11.14/11.01 | 0.16 | OK | OK | 830 | 1166 | 27 |  | 920 | 53 | 42 | 1-11=100% | 1080 | 165
MC-01 |  |  | C72F | 11.08 | 10.95 | 11.15/11.00 | 0.2 | OK | OK | 836 | 1177 | 28 |  | 920 | 53 | 42 | 1-11=100% | 1080 | 165
MC-01 | G40610 | HC82BCRX | C60B | 11.08 | 10.96 | 11.15/11.00 | 0.19 | OK | OK |  | 1171 | 26 |  | 920 | 53 | 42 | 1-11=100% | 1080 | 165
MC-01 |  |  | C60F |  |  |  |  | OK | OK |  | 1206 | 25 |  | 920 | 53 | 42 | 1-11=100% | 1080 | 165
MC-01 | G40615 | HC82BCRX | C40B |  |  |  |  | OK | OK | 830 | 1164 | 24 |  | 920 | 53 | 42 | 1-11=100% | 1080 | 165
MC-01 |  |  | C40F | 11.07 | 10.95 | 11.12/11.00 | 0.17 | OK | OK | 842 | 1192 | 21 |  | 920 | 53 | 42 | 1-11=100% | 1080 | 165
MC-01 |  |  | C60B-1 |  |  |  |  | OK | OK |  | 1179 | 26 |  | 920 | 53 | 42 | 1-11=100% | 1080 | 165
MC-01 |  |  | 2 | 11.08 | 10.96 | 11.15/11.01 | 0.19 | OK | OK |  | 1194 | 23 |  | 920 | 53 | 42 | 1-11=100% | 1080 | 165
MC-01 |  |  | 3 |  |  |  |  | OK | OK |  | 1178 | 25 |  | 920 | 53 | 42 | 1-11=100% | 1080 | 165
MC-01 |  |  | C60F-1 |  |  |  |  | OK | OK |  | 1181 | 24 |  | 920 | 53 | 42 | 1-11=100% | 1080 | 165
MC-01 |  |  | 2 | 11.07 | 10.96 | 11.16/11.01 | 0.21 | OK | OK |  | 1204 | 24 |  | 920 | 53 | 42 | 1-11=100% | 1080 | 165
MC-01 |  |  | 3 |  |  |  |  | OK | OK |  | 1191 | 25 |  | 920 | 53 | 42 | 1-11=100% | 1080 | 165
MC-01 |  |  | C75B | 11.07 | 10.96 | 11.15/11.01 | 0.19 | OK | OK | 831 | 1159 | 26 |  | 920 | 53 | 42 | 1-11=100% | 1080 | 165
MC-01 |  |  | C75F |  |  |  |  | OK | OK | 839 | 1188 | 24 |  | 920 | 53 | 42 | 1-11=100% | 1080 | 165
MC-01 | G40617 | HC82BCRX | C40B |  |  |  |  | OK | OK |  | 1181 | 24 |  | 920 | 53 | 42 | 1-11=100% | 1080 | 165
MC-01 |  |  | C40F | 11.08 | 10.96 | 11.12/11.02 | 0.16 | OK | OK |  | 1176 | 25 |  | 920 | 53 | 42 | 1-11=100% | 1080 | 165
MC-01 |  |  | C60B | 11.07 | 10.98 | 11.14/11.01 | 0.16 | OK | OK | 846 | 1171 | 21 |  | 920 | 53 | 42 | 1-11=100% | 1080 | 165
MC-01 |  |  | C60F |  |  |  |  | OK | OK | 848 | 1176 | 22 |  | 920 | 53 | 42 | 1-11=100% | 1080 | 165
MC-01 | G40628 | HC82BCRX | C15B |  |  |  |  | OK | OK | 832 | 1166 | 24 |  | 920 | 53 | 42 | 1-11=100% | 1080 | 165
MC-01 |  |  | C15F | 11.07 | 10.97 | 11.12/11.00 | 0.15 | OK | OK | 840 | 1184 | 24 |  | 920 | 53 | 42 | 1-11=100% | 1080 | 165
MC-01 | G40630 | HC82BCRX | C15B | 11.06 | 10.97 | 11.16/11.01 | 0.19 | OK | OK | 836 | 1170 | 24 |  | 920 | 53 | 42 | 1-11=100% | 1080 | 165
MC-01 |  |  | C15F | 11.07 | 10.96 | 11.14/11.00 | 0.18 | OK | OK | 844 | 1186 | 22 |  | 920 | 53 | 42 | 1-11=100% | 1080 | 165
MC-01 |  |  | C35B-1 |  |  |  |  | OK | OK |  | 1155 | 25 |  | 920 | 53 | 42 | 1-11=100% | 1080 | 165
MC-01 |  |  | 2 | 11.08 | 10.98 | 11.15/11.01 | 0.17 | OK | OK |  | 1169 | 18 |  | 920 | 53 | 42 | 1-11=100% | 1080 | 165
MC-01 |  |  | 3 |  |  |  |  | OK | OK |  | 1182 | 22 |  | 920 | 53 | 42 | 1-11=100% | 1080 | 165
MC-01 |  |  | C35F-1 |  |  |  |  | OK | OK |  | 1186 | 20 |  | 920 | 53 | 42 | 1-11=100% | 1080 | 165
MC-01 |  |  | 2 | 11.09 | 10.96 | 11.14/11.00 | 0.16 | OK | OK |  | 1203 | 24 |  | 920 | 53 | 42 | 1-11=100% | 1080 | 165
MC-01 |  |  | 3 |  |  |  |  | OK | OK |  | 1179 | 24 |  | 920 | 53 | 42 | 1-11=100% | 1080 | 165
MC-01 | G40632 | HC82BCRX | C15B | 11.08 | 10.97 | 11.15/11.01 | 0.18 | OK | OK |  | 1169 | 24 |  | 920 | 53 | 42 | 1-11=100% | 1080 | 165
MC-01 |  |  | C15F | 11.09 | 10.96 | 11.14/11.00 | 0.18 | OK | OK |  | 1191 | 25 |  | 920 | 53 | 42 | 1-11=100% | 1080 | 165
MC-01 |  |  | C35B-1 |  |  |  |  | OK | OK |  | 1178 | 18 |  | 920 | 53 | 42 | 1-11=100% | 1080 | 165
MC-01 |  |  | 2 | 11.08 | 10.97 | 11.14/11.01 | 0.17 | OK | OK |  | 1160 | 22 |  | 920 | 53 | 42 | 1-11=100% | 1080 | 165
MC-01 |  |  | 3 |  |  |  |  | OK | OK |  | 1181 | 26 |  | 920 | 53 | 42 | 1-11=100% | 1080 | 165
MC-01 |  |  | C35F-1 |  |  |  |  | OK | OK |  | 1171 | 26 |  | 920 | 53 | 42 | 1-11=100% | 1080 | 165
MC-01 |  |  | 2 | 11.08 | 10.96 | 11.15/11.00 | 0.19 | OK | OK |  | 1207 | 23 |  | 920 | 53 | 42 | 1-11=100% | 1080 | 165
MC-01 |  |  | 3 |  |  |  |  | OK | OK |  | 1212 | 19 |  | 920 | 53 | 42 | 1-11=100% | 1080 | 165
MC-01 | G40635 | HC82BCRX | C25B |  |  |  |  | OK | OK | 836 | 1161 | 22 |  | 920 | 53 | 42 | 1-11=100% | 1080 | 165
MC-01 |  |  | C25F |  |  |  |  | OK | OK | 839 | 1181 | 23 |  | 920 | 53 | 42 | 1-11=100% | 1080 | 165
MC-01 |  |  | C50B-1 |  |  |  |  | OK | OK |  | 1170 | 24 |  | 920 | 53 | 42 | 1-11=100% | 1080 | 165
MC-01 |  |  | 2 | 11.08 | 10.97 | 11.16/11.01 | 0.19 | OK | OK |  | 1165 | 25 |  | 920 | 53 | 42 | 1-11=100% | 1080 | 165
MC-01 |  |  | 3 |  |  |  |  | OK | OK |  | 1191 | 26 |  | 920 | 53 | 42 | 1-11=100% | 1080 | 165
MC-01 |  |  | C50F-1 |  |  |  |  | OK | OK |  | 1211 | 21 |  | 920 | 53 | 42 | 1-11=100% | 1080 | 165
MC-01 |  |  | 2 | 11.09 | 10.96 | 11.15/11.01 | 0.19 | OK | OK |  | 1176 | 26 |  | 920 | 53 | 42 | 1-11=100% | 1080 | 165
MC-01 |  |  | 3 |  |  |  |  | OK | OK |  | 1180 | 27 |  | 920 | 53 | 42 | 1-11=100% | 1080 | 165
MC-01
Date | SHIFT | GRADE | DIA(mm) | HEAT NO. | COIL NO. | HOLD, WT(MT) | N/P. WT(MT) | REASON |  |  |  | min(mm)/Max |  | ovality | Remark | QC INCHARGE |  | oper. Incharge
04.01.2024 | ER | SAE1010 | 24 | GD1927 | C01 |  | 2.425 | N/P due to deep after rolling scratch lines. | [7 empty] | Kaushal | Ravi | Avinash
04.01.2024 | ER | SAE4140 | 24 | 4322906 | C06 | 1.923 | [9 empty] | Kaushal | Ravi | Avinash
04.01.2024 | ER | SAE4140 | 24 | 4322908 | C01-C02 | 3.826
04.01.2024 | ER | SAE4140 | 24 | 4322913 | C01-C02 | 3.833
04.01.2024 | ER | SAE4140 | 24 | 4322911 | C06-C09 | 7.688
04.01.2024 | ER | EN18D | 24 | 4319281 | C04-C06 | 7.117
04.01.2024 | DB | SAE1010 | 14 | GD1929 | C01 |  | 2.485 | NP due to high ovality
04.01.2024 | DB | SAE1010 | 14 | GD1931 | C01 |  | 2.451 | NP due to high ovality
05.01.2024 | NC | HC81/85(K) | 11 | B28562 | C061-C062 | 5.027 |  | Hold due to dent mark in one side throughout the coils | [7 empty] | Mukesh | Mithun | Anil
05.01.2024 | NC | HC81/85(K) | 11 | B28574 | C007-C011
06.01.2024 | DB | SAE1018 | 22.3 | GD2078 | C01 |  | 4.902 | Np due to high ovality | [7 empty] | Dhramveer | Mithun | Manish
06.01.2024 | DB | SAE1018 | 22.3 | GD2081 | C003
08.01.2024 | DB | SAE1018 | 24 | G40094 | C05 - C12 | 19.191 |  | Hold due to deep after rolling scratch | [7 empty] | KAUSHAL | ABHISHEK
08.01.2024 | DB | 15B25 | 24 | G40055 | C01 - C07 | 41.24
|  |  |  | G40057 | C01
|  |  |  | G40048 | C01 - C06
|  |  |  | G40061 | C01 - C04
08.01.2024 | DB | 15B25 | 22.3 | G40055 | C02 | 6.438 |  | Hold due to deep after rolling scratch
|  |  |  | G40061 | C08 - C10
08.01.2024 | DB | SAE1010 | 22.3 | F40042 | C01 - C05 | 9.934
17.01.2024 | NC | EQ | 5.5 | G40297 | C04 |  | 1.826 | Np due to 2-CUT IN MIDDLE | [7 empty] | Dhramveer | Kaushal | Uday
18.01.2024 | DB | SAE10B21(M) | 16.3 | G40127 | C001-C012 | 28.28 |  | Hold due to rolled scratch line. | [7 empty] | Shubham | Abhishek | Avinash
|  |  |  | G40124 | C001-C014 | 33.01
|  |  |  | G40249 | C001-C006 | 14.186
|  |  |  | F40136 | C001-C003 | 5.869
|  |  |  | G40252 | C001 | 2.37
|  |  |  | G40251 | C010 | 2.445
21.01.2024 | DB | SAE1008 | 8 | 4323565 | C01 |  | 2.472 | Np due to high ovality |  |  |  | 7.6 | 8.05 | 0.45 |  | Uday | Ravi | Uday
25.01.2024 | DB | SAE1010 | 18.5 | G40598 | C10 |  | 2.56 | Np due to high ovality |  |  |  | 17.7 | 18.45 | 0.75 |  | Dhramveer | Mukesh | Uday
|  |  |  | G40258 | C08 |  | 2.505 | Np due to high ovality
25.01.2024 | DB | EN8D-B | 18.5 | G40729 | C012 | 2.517 |  | Hold due to ring entangle from front end | [7 empty] | Dhramveer | Mukesh | Uday
26.01.2024 | ER | SAE1018 | 14 | G40719 | C01 |  | 2.405 | Np due to high ovality |  |  |  | 13.25 | 14.15 | 0.9 |  | Ravi | Abhishek | Avinash
[5 empty] | C02 |  | 2.497 | Np due to high ovality |  |  |  | 13.25 | 14.15 | 0.9 |  | Ravi | Abhishek | Avinash
26.01.2024 | DB | SAE9254 | 14 | 4323948 | C06 |  | 2.383 | Hold for discard due ring entangle | [7 empty] | Mukesh | rahul | Manish
27.01.2024 | DB | HC51/55 | 11 | 4323955 | C01, C02 |  | 4.893 | NP for high Ovality |  |  |  | 10.5 | 11.15 | 0.65 |  | Dharmveer | Rahul | Manish
|  | TOTAL |  |  |  | 192.377 | 16.561
2.493
2.478
Note on B141: ====== ID#AAABLb9oG_I Common WRM (2024-06-11 17:28:03) charging sheet-61

## 28.01.2024
DATE- 28.01.2024 |  |  |  | Dimensions (in mm) |  |  |  | Surface inspection | [5 empty] | PROCESS PARAMETER
M/C NO. | Heat No | Grade | Coil no. | Top/Bottom | Side | Shoulder | Ovality | Visual | Macro | Y S (N/mm2) | UTS (N/mm2) | RA% | EL%
c | [7 empty] | SHIFT "ER" |  | 28
DHARAMVEER & RAVI | [7 empty] | SAE1018 |  |  | 491 MAX | 65 MIN | 30 MIN | LHT | M/S | C/S | BLOWER | RFT
MC-01 | G40380 | SAE1018 | C05B | 10.02 | 9.9 | 10.12/10.09 | 0.22 | OK | OK | 298 | 460 | 66 | 31 | 900 | 65 | 12 | ALL OFF
MC-01 | G40383 |  | C01B |  |  |  |  | OK | OK | 300 | 462 | 66 | 31
MC-01 | G40380 |  | C25B | 10.03 | 9.94 | 10.13/10.10 | 0.19 | OK | OK | 299 | 461 | 65 | 30
MC-01 | G40715 |  | C02B |  |  |  |  | OK | OK | 298 | 460 | 65 | 30
[8 empty] | SAE10B21(M) |  |  | 520MAX | 60MIN |  | LHT | M/S | C/S | BLOWER | RFT
MC-01 | G40127 | SAE10B21(M) | C01B | 10.03 | 9.95 | 10.15/10.12 | 0.2 | OK | OK | 313 | 492 | 61 |  | 900 | 65 | 10 | ALL OFF
MC-01 | G40252 |  | C01B |  |  |  |  | OK | OK | 315 | 500 | 60
MC-01 | G40251 |  | C01B | 10.03 | 9.94 | 10.14/10.10 | 0.2 | OK | OK | 312 | 490 | 60
[8 empty] | 15B25 |  |  | 590MAX | 55MIN |  | LHT | M/S | C/S | BLOWER | RFT
MC-01 | G40057 | 15B25 | C01B | 10.04 | 9.94 | 10.12/10.10 | 0.18 | OK | OK | 345 | 570 | 56 |  | 900 | 65 | 10 | ALL OFF
MC-01 | G40048 |  | C01B |  |  |  |  | OK | OK | 341 | 560 | 55
MC-01 | G40052 |  | C01B | 10.03 | 9.94 | 10.11/10.10 | 0.17 | OK | OK | 344 | 565 | 56
[8 empty] | SAE10B21(M)-S |  |  | 520MAX | 60MIN |  | LHT | M/S | C/S | BLOWER | RFT
MC-01 | 4323978 | SAE10B21(M)-S | C02B | 10.04 | 9.95 | 10.12/10.10 | 0.17 | OK | OK | 315 | 504 | 60 |  | 900 | 65 | 10 | ALL OFF
MC-01 | 4323976 |  | C01B |  |  |  |  | OK | OK | 313 | 506 | 61
MC-01 | 4323979 |  | C01B |  |  |  |  | OK | OK | 313 | 500 | 61
MC-01 | 4323977 |  | C01B | 10.03 | 9.96 | 10.15/10.10 | 0.17 | OK | OK | 314 | 501 | 60
MC-01 | 4322299 |  | C01B |  |  |  |  | OK | OK | 315 | 504 | 60
MC-01 | 4322294 |  | C01B | 10.04 | 9.95 | 10.15/10.10 | 0.19 | OK | OK | 316 | 505 | 61
[8 empty] | SAE1010 |  |  | 441 MAX | 60 MIN | 30 MIN | LHT | M/S | C/S | BLOWER | RFT | Descalar pressure
MC-01 | G40596 | SAE1010 | C05B | 10.03 | 9.95 | 10.13/10.10 | 0.18 | OK | OK | 247 | 369 | 65 | 30 | 900 | 65 | 10 | ALL OFF
MC-01 | G40593 |  | C01B |  |  |  |  | OK | OK | 246 | 368 | 66 | 31
MC-01 | G40592 |  | C01B | 10.04 | 9.96 | 10.13/10.10 | 0.17 | OK | OK | 247 | 369 | 65 | 30
MC-01 | G40598 |  | C01B |  |  |  |  | OK | OK | 250 | 372 | 66 | 31
MC-01 | G40596 |  | C20B | 10.03 | 9.94 | 10.13/10.10 | 0.19 | OK | OK | 248 | 370 | 65 | 31
[8 empty] | 10B35-S |  |  | 608MAX | 50MIN |  | LHT | M/S | C/S | BLOWER | RFT | Descalar pressure
MC-01 | 4324004 | 10B35-S | C01B | 10.04 | 9.94 | 10.12/10.10 | 0.18 | OK | OK | 382 | 602 | 54 |  | 820 | 65 | 10 | 12TH =20%
MC-01 |  |  | C01B | 10.03 | 9.96 | 10.13/10.10 | 0.17 | OK | OK | 376 | 595 | 54
MC-01 |  |  | C01B | 10.04 | 9.94 | 10.13/10.10 | 0.19 | OK | OK | 378 | 599 | 55
MC-01 |  |  | C15B | 10.03 | 9.95 | 10.13/10.10 | 0.18 | OK | OK | 380 | 600 | 55
[8 empty] | EN8D-B |  |  | 706max | 45min |  | LHT | M/S | C/S | BLOWER | RFT | Descalar pressure
MC-01 | G40724 | EN8D-B | C01B | 10.05 | 9.96 | 10.15/10.12 | 0.19 | OK | OK | 420 | 656 | 45 |  | 900 | 65 | 10 | ALL OFF
MC-01 |  |  | C15B | 10.06 | 9.95 | 10.15/10.10 | 0.2 | OK | OK | 422 | 660 | 46
[8 empty] | HC51/55 |  |  | 765-853 | 35MIN |  | LHT | M/S | C/S | BLOWER | RFT | Descalar pressure
MC-01 | 4323958 | HC51/55 | C01B | 10.05 | 9.98 | 10.15/10.10 | 0.17 | OK | OK | 510 | 828 | 37 |  | 920 | 45 | 55 | 1-11=100%
MC-01 |  |  | C01F | 10.04 | 9.95 | 10.12/10.10 | 0.17 | OK | OK | 512 | 830 | 36
MC-01 | 4323956 | HC51/55 | C01B |  |  |  |  | OK | OK | 506 | 824 | 40
MC-01 |  |  | C01F |  |  |  |  | OK | OK | 510 | 828 | 39
MC-01 | 4323958 | HC51/55 | C12B | 10.06 | 10 | 10.15/10.10 | 0.15 | OK | OK | 512 | 830 | 40
MC-01 |  |  | C12F | 10.05 | 9.95 | 10.13/10.10 | 0.18 | OK | OK | 513 | 831 | 41
[8 empty] | HC88BX |  |  | 1108-1225 | 30min |  | LHT | M/S | C/S | BLOWER | RFT | Descalar pressure
MC-01 | G40669 | HC88BX | C01B | 10.07 | 9.98 | 10.15/10.12 | 0.17 | OK | OK | 820 | 1171 | 22 |  | 920 | 47 | 45 | 1-11=100%
MC-01 |  |  | C01F | 10.05 | 9.95 | 10.13/10.10 | 0.18 | OK | OK | 830 | 1185 | 21
MC-01 | G40681 | HC88BX | C01B |  |  |  |  | OK | OK |  | 1170 | 24
MC-01 |  |  | C01F |  |  |  |  | OK | OK |  | 1180 | 23
MC-01 | G40676 | HC88BX | C01B 1 | 10.06 | 10 | 10.15/10.10 | 0.15 | OK | OK | 840 | 1193 | 22
MC-01 |  |  | 2 |  |  |  |  | OK | OK |  | 1181 | 23
MC-01 |  |  | 3 |  |  |  |  | OK | OK |  | 1188 | 21
MC-01 |  |  | C01F 1 | 10.05 | 9.97 | 10.13/10.10 | 0.16 | OK | OK | 822 | 1181 | 25
MC-01 |  |  | 2 |  |  |  |  | OK | OK |  | 1167 | 25
MC-01 |  |  | 3 |  |  |  |  | OK | OK |  | 1181 | 24
MC-01 | G40678 | HC88BX | C01B | 10.06 | 9.97 | 10.14/10.10 | 0.17 | OK | OK | 820 | 1166 | 24
MC-01 |  |  | C01F | 10.05 | 9.95 | 10.10/10.06 | 0.15 | OK | OK | 832 | 1188 | 23
MC-01 | G40674 | HC88BX | C01B |  |  |  |  | OK | OK |  | 1167 | 25
MC-01 |  |  | C01F |  |  |  |  | OK | OK |  | 1189 | 21
MC-01 | G40672 | HC88BX | C01B | 10.06 | 10 | 10.16/10.12 | 0.16 | OK | OK | 825 | 1184 | 22
MC-01 |  |  | C01F | 10.05 | 9.96 | 10.12/10.10 | 0.16 | OK | OK | 820 | 1170 | 24
MC-01 | G40681 | HC88BX | C07B 1 |  |  |  |  | OK | OK | 810 | 1141 | 22
MC-01 |  |  | 2 |  |  |  |  | OK | OK | 820 | 1154 | 23
MC-01 |  |  | C07F 1 |  |  |  |  | OK | OK |  | 1154 | 22
MC-01 |  |  | 2 |  |  |  |  | OK | OK |  | 1146 | 23
[8 empty] | AISI12L14 |  |  | 441MAX | 60min |  | LHT | M/S | C/S | BLOWER | RFT | Descalar pressure
MC-01 | 4323991 | AISI12L14 | C01B | 10.05 | 9.95 | 10.12/10.10 | 0.17 | OK | OK | 297 | 401 | 60 |  | 900 | 67 | 10 | ALL OFF
MC-01 | 4323993 |  | C01B |  |  |  |  | OK | OK | 297 | 400 | 61
MC-01 | 4323987 |  | C01B | 10.05 | 10 | 10.12/10.10 | 0.12 | OK | OK | 295 | 396 | 61
MC-01 | 4323985 |  | C01B |  |  |  |  | OK | OK | 298 | 399 | 60
SECTION CHANGE FROM 10.0MM TO 6.5MM | [7 empty] | SHIFT "DB" |  | 28
KAUSHAL & RAHUL | [7 empty] | SAE1018 |  |  | 491 MAX | 65 MIN | 30 MIN | LHT | M/S | C/S | BLOWER | RFT | Descalar pressure
MC-01 | G40715 | SAE1018 | C05B | 6.58 | 6.48 | 6.72/6.60 | 0.24 | OK | OK | 301 | 466 | 66 | 32 | 900 | 100 | 12 | ALL OFF | 1080 | 140
[8 empty] | SAE1022 |  |  | 461-559 | 55MIN | 23MIN | LHT | M/S | C/S | BLOWER | RFT | Descalar pressure
MC-01 | G40283 | SAE1022 | C02B | 6.59 | 6.47 | 6.72/6.63 | 0.25 | OK | OK | 312 | 472 | 60 | 24 | 900 | 100 | 20 | ALL OFF | 1080 | 140
MC-01 | G40284 |  | C05B |  |  |  |  | OK | OK | 316 | 469 | 62 | 25
MC-01 | G40286 |  | C03B | 6.61 | 6.5 | 6.74/6.55 | 0.24 | OK | OK | 312 | 476 | 61 | 24
MC-01 | G40289 |  | C05B |  |  |  |  | OK | OK | 312 | 476 | 62 | 24
MC-01 | G40286 |  | C22B | 6.59 | 6.5 | 6.75/6.65 | 0.25 | OK | OK | 315 | 466 | 61 | 25
c | [7 empty] | SHIFT "NC" |  | 28
MUKESH & ABHISHEK | [7 empty] | SAE1022 |  |  | 461-559 | 55MIN | 23MIN | LHT | M/S | C/S | BLOWER | RFT | Descalar pressure
MC-01 | G40284 | SAE1022 | C45B | 6.59 | 6.47 | 6.72/6.63 | 0.25 | OK | OK | 305 | 467 | 68 | 26 | 900 | 100 | 20 | ALL OFF | 1080 | 140
MC-01 | G40289 |  | C15B | 6.56 | 6.45 | 6.67/6.64 | 0.22 | OK | OK | 315 | 473 | 67 | 25
MC-01 | G40286 |  | C15B | 6.61 | 6.5 | 6.74/6.55 | 0.24 | OK | OK | 321 | 484 | 65 | 24
MC-01 | G40283 |  | C10B | 6.56 | 6.45 | 6.67/6.64 | 0.22 | OK | OK | 311 | 472 | 66 | 26
MC-01 | G40289 |  | C25B | 6.59 | 6.5 | 6.75/6.65 | 0.25 | OK | OK | 308 | 469 | 65 | 25
[8 empty] | EQ |  |  | 421 MAX | 70 MIN | 35 MIN | LHT | M/S | C/S | BLOWER | RFT | Descalar pressure
MC-01 | G40295 | EQ | C02B | 6.56 | 6.45 | 6.67/6.64 | 0.22 | OK | OK | 226 | 367 | 76 | 37 | 900 | 100 | 18 | All off
MC-01 | G40293 |  | C02B | 6.59 | 6.5 | 6.75/6.65 | 0.25 | OK | OK | 215 | 351 | 78 | 36
MC-01 | G40297 | EQ | C01B | 6.54 | 6.44 | 6.65/6.60 | 0.21 | OK | OK | 207 | 344 | 76 | 38
MC-01 | G40295 |  | C10B |  |  |  |  | OK | OK | 211 | 359 | 75 | 37
[8 empty] | SAE10B21(M) |  |  | 520MAX | 60MIN |  | LHT | M/S | C/S | BLOWER | RFT
MC-01 | G40124 | SAE10B21(M) | C02B | 6.61 | 6.5 | 6.74/6.55 | 0.24 | OK | OK | 325 | 501 | 63 |  | 900 | 100 | 18 | All off
MC-01 | G40127 |  | C01B | 6.56 | 6.45 | 6.67/6.64 | 0.22 | OK | OK | 331 | 507 | 62
MC-01 | G40252 |  | C02B | 6.54 | 6.44 | 6.65/6.60 | 0.21 | OK | OK | 319 | 496 | 62
MC-01 | G40249 |  | C01B | 6.59 | 6.5 | 6.75/6.65 | 0.25 | OK | OK | 329 | 505 | 63
[8 empty] | SCM420H |  |  | 569MAX | 50MIN |  | LHT | M/S | C/S | BLOWER | RFT
MC-01 | 4319599 | SCM420H | C02B | 6.61 | 6.5 | 6.74/6.55 | 0.24 | OK | OK | 456 | 631 | 46 |  | 900 | 100 | 18 | All off
MC-01 | 4319601 |  | C02B | 6.56 | 6.45 | 6.67/6.64 | 0.22 | OK | OK | 450 | 659 | 47 |  | 900 | 100 | 18 | All off
[10 empty] | Retest result | 601 | 62
[11 empty] | 591 | 64
Date | SHIFT | GRADE | DIA(mm) | HEAT NO. | COIL NO. | HOLD, WT(MT) | N/P. WT(MT) | REASON |  |  |  | min(mm)/Max |  | ovality | Remark | QC INCHARGE
04.01.2024 | ER | SAE1010 | 24 | GD1927 | C01 |  | 2.425 | N/P due to deep after rolling scratch lines. | [7 empty] | Kaushal | Ravi
04.01.2024 | ER | SAE4140 | 24 | 4322906 | C06 | 1.923 | [9 empty] | Kaushal | Ravi
04.01.2024 | ER | SAE4140 | 24 | 4322908 | C01-C02 | 3.826
04.01.2024 | ER | SAE4140 | 24 | 4322913 | C01-C02 | 3.833
04.01.2024 | ER | SAE4140 | 24 | 4322911 | C06-C09 | 7.688
04.01.2024 | ER | EN18D | 24 | 4319281 | C04-C06 | 7.117
04.01.2024 | DB | SAE1010 | 14 | GD1929 | C01 |  | 2.485 | NP due to high ovality
04.01.2024 | DB | SAE1010 | 14 | GD1931 | C01 |  | 2.451 | NP due to high ovality
05.01.2024 | NC | HC81/85(K) | 11 | B28562 | C061-C062 | 5.027 |  | Hold due to dent mark in one side throughout the coils | [7 empty] | Mukesh | Mithun
05.01.2024 | NC | HC81/85(K) | 11 | B28574 | C007-C011
06.01.2024 | DB | SAE1018 | 22.3 | GD2078 | C01 |  | 4.902 | Np due to high ovality | [7 empty] | Dhramveer | Mithun
06.01.2024 | DB | SAE1018 | 22.3 | GD2081 | C003
08.01.2024 | DB | SAE1018 | 24 | G40094 | C05 - C12 | 19.191 |  | Hold due to deep after rolling scratch | [7 empty] | KAUSHAL | ABHISHEK
08.01.2024 | DB | 15B25 | 24 | G40055 | C01 - C07 | 41.24
|  |  |  | G40057 | C01
|  |  |  | G40048 | C01 - C06
|  |  |  | G40061 | C01 - C04
08.01.2024 | DB | 15B25 | 22.3 | G40055 | C02 | 6.438 |  | Hold due to deep after rolling scratch
|  |  |  | G40061 | C08 - C10
08.01.2024 | DB | SAE1010 | 22.3 | F40042 | C01 - C05 | 9.934
17.01.2024 | NC | EQ | 5.5 | G40297 | C04 |  | 1.826 | Np due to 2-CUT IN MIDDLE | [7 empty] | Dhramveer | Kaushal
18.01.2024 | DB | SAE10B21(M) | 16.3 | G40127 | C001-C012 | 28.28 |  | Hold due to rolled scratch line. | [7 empty] | Shubham | Abhishek
|  |  |  | G40124 | C001-C014 | 33.01
|  |  |  | G40249 | C001-C006 | 14.186
|  |  |  | F40136 | C001-C003 | 5.869
|  |  |  | G40252 | C001 | 2.37
|  |  |  | G40251 | C010 | 2.445
21.01.2024 | DB | SAE1008 | 8 | 4323565 | C01 |  | 2.472 | Np due to high ovality |  |  |  | 7.6 | 8.05 | 0.45 |  | Uday | Ravi
25.01.2024 | DB | SAE1010 | 18.5 | G40598 | C10 |  | 2.56 | Np due to high ovality |  |  |  | 17.7 | 18.45 | 0.75 |  | Dhramveer | Mukesh
|  |  |  | G40258 | C08 |  | 2.505 | Np due to high ovality
25.01.2024 | DB | EN8D-B | 18.5 | G40729 | C012 | 2.517 |  | Hold due to ring entangle from front end | [7 empty] | Dhramveer | Mukesh
26.01.2024 | ER | SAE1018 | 14 | G40719 | C01 |  | 2.405 | Np due to high ovality |  |  |  | 13.25 | 14.15 | 0.9 |  | Ravi | Abhishek
[5 empty] | C02 |  | 2.497 | Np due to high ovality |  |  |  | 13.25 | 14.15 | 0.9 |  | Ravi | Abhishek
26.01.2024 | DB | SAE9254 | 14 | 4323948 | C06 |  | 2.383 | Hold for discard due ring entangle | [7 empty] | Mukesh | rahul
27.01.2024 | DB | HC51/55 | 11 | 4323955 | C01, C02 |  | 4.893 | NP for high Ovality |  |  |  | 10.5 | 11.15 | 0.65 |  | Dharmveer | Rahul
|  | TOTAL |  |  |  | 192.377 | 16.561

## 29.01.2024
DATE- 29.01.2024 |  |  |  | Dimensions (in mm) |  |  |  | Surface inspection | [5 empty] | PROCESS PARAMETER
M/C NO. | Heat No | Grade | Coil no. | Top/Bottom | Side | Shoulder | Ovality | Visual | Macro | Y S (N/mm2) | UTS (N/mm2) | RA% | EL%
c | [7 empty] | SHIFT "ER" |  | 28
DHARAMVEER & RAVI | [7 empty] | SAE10B21(M)-S |  |  | 520MAX | 60MIN |  | LHT | M/S | C/S | BLOWER | RFT
MC-01 | 4323979 | SAE10B21(M)-S | C01B | 6.54 | 6.45 | 6.66/6.62 | 0.21 | OK | OK | 315 | 512 | 69 |  | 880 | 100 | 10 | ALL OFF
MC-01 | 4323982 |  | C02B | 6.55 | 6.47 | 6.68/6.64 | 0.21 | OK | OK | 310 | 497 | 70
MC-01 | 4323976 |  | C01B | 6.54 | 6.47 | 6.68/6.63 | 0.21 | OK | OK | 317 | 515 | 75
MC-01 | 4323978 |  | C01B | 6.53 | 6.5 | 6.69/6.64 | 0.19 | OK | OK | 318 | 518 | 70
MC-01 | 4323977 |  | C01B | 6.54 | 6.48 | 6.69/6.62 | 0.21 | OK | OK | 320 | 520 | 70
[8 empty] | EQ |  |  | 421 MAX | 70 MIN | 35 MIN | LHT | M/S | C/S | BLOWER | RFT
MC-01 | G40303 | EQ | C01B | 6.52 | 6.45 | 6.66/6.64 | 0.21 | OK | OK | 231 | 345 | 72 | 35 | 900 | 100 | 18 | ALL OFF
MC-01 | G40414 |  | C02B |  |  |  |  | OK | OK | 235 | 350 | 75 | 35
MC-01 | G40307 |  | C03B | 6.54 | 6.47 | 6.66/6.62 | 0.19 | OK | OK | 230 | 344 | 75 | 36
MC-01 |  |  | C20B |  |  |  |  | OK | OK | 231 | 345 | 75 | 36
MC-01 | G40422 |  | C05B | 6.54 | 6.48 | 6.66/6.64 | 0.18 | OK | OK | 230 | 342 | 76 | 35
MC-01 | G40303 |  | C15B |  |  |  |  | OK | OK | 235 | 350 | 76 | 36
MC-01 | G40419 |  | C02B |  |  |  |  | OK | OK | 231 | 344 | 75 | 36
MC-01 | G40307 |  | C40B | 6.55 | 6.5 | 6.72/6.66 | 0.22 | OK | OK | 230 | 340 | 76 | 36
MC-01 | G40424 |  | C02B |  |  |  |  | OK | OK | 235 | 349 | 78 | 36
MC-01 | G40301 |  | C01B |  |  |  |  | OK | OK | 234 | 347 | 76 | 36
MC-01 | G40414 |  | C15B | 6.54 | 6.5 | 6.70/6.64 | 0.2 | OK | OK | 231 | 340 | 76 | 37
MC-01 | G40417 |  | C02B |  |  |  |  | OK | OK | 230 | 339 | 76 | 37
MC-01 | G40305 |  | C01B | 6.55 | 6.5 | 6.69/6.64 | 0.19 | OK | OK | 235 | 350 | 76 | 36
MC-01 |  |  | C20B |  |  |  |  | OK | OK | 235 | 348 | 76 | 36
[8 empty] | SHIFT "DB" |  | 28
KAUSHAL & RAHUL | [7 empty] | EQ |  |  | 421 MAX | 70 MIN | 35 MIN | LHT | M/S | C/S | BLOWER | RFT | Descalar pressure
MC-01 | G40424 | EQ | C04B | 6.58 | 6.42 | 6.66/6.50 | 0.24 | OK | OK | 234 | 346 | 74 | 35 | 900 | 100 | 18 | ALL OFF | 1080 | 140
[8 empty] | SAE1010 |  |  | 441MAX | 60MIN | 30MIN | LHT | M/S | C/S | BLOWER | RFT | Descalar pressure
MC-01 | G40598 | SAE1010 | C01B | 6.56 | 6.44 | 6.66/6.51 | 0.22 | OK | OK | 241 | 366 | 64 | 32 | 900 | 100 | 14 | ALL OFF | 1080 | 140
MC-01 | G40592 |  | C02B |  |  |  |  | OK | OK | 238 | 371 | 62 | 32
MC-01 | G40593 |  | C05B | 6.58 | 6.46 | 6.67/6.50 | 0.21 | OK | OK | 240 | 366 | 61 | 31
SECTION CHANGED FROM 6.5 MM TO 7.5 MM | [7 empty] | HC88BX |  |  | 1157-1275 | 30MIN |  | LHT | M/S | C/S | BLOWER | RFT | Descalar pressure
MC-01 | G40678 | HC88BX | C05B | 7.56 | 7.4 | 7.66/7.60 | 0.26 | OK | OK | 836 | 1211 | 28 |  | 920 | 80 | 48 | 1-11=100% | 1080 | 140
MC-01 |  |  | C05F | 7.56 | 7.42 | 7.67/7.61 | 0.25 | OK | OK | 841 | 1236 | 27
MC-01 | G40672 | HC88BX | C02B | 7.56 | 7.42 | 7.60/7.55 | 0.18 | OK | OK |  | 1203 | 34
MC-01 |  |  | 2 |  |  |  |  | OK | OK |  | 1205 | 29
MC-01 |  |  | 3 |  |  |  |  | OK | OK |  | 1189 | 30
MC-01 |  |  | C02F | 7.58 | 7.44 | 7.62/7.61 | 0.18 | OK | OK |  | 1228 | 28
MC-01 |  |  | 2 |  |  |  |  | OK | OK |  | 1210 | 29
MC-01 |  |  | 3 |  |  |  |  | OK | OK |  | 1205 | 24
MC-01 | G40669 | HC88BX | C01B |  |  |  |  | OK | OK | 851 | 1246 | 26
MC-01 |  |  | C01F |  |  |  |  | OK | OK | 836 | 1254 | 32
MC-01 | G40676 | HC88BX | C03B |  |  |  |  | OK | OK | 831 | 1196 | 31
MC-01 |  |  | C03F |  |  |  |  | OK | OK | 846 | 1221 | 30
MC-01 | G40681 | HC88BX | C01B | 7.56 | 7.45 | 7.65/7.50 | 0.2 | OK | OK | 834 | 1199 | 29
MC-01 |  |  | C01F | 7.58 | 7.42 | 7.60/7.51 | 0.18 | OK | OK | 841 | 1210 | 30
SECTION CHANGED FROM 7.5 MM TO 8.0 MM | [7 empty] | SAE1018 |  |  | 491MAX | 65MIN | 30MIN | LHT | M/S | C/S | BLOWER | RFT | Descalar pressure
MC-01 | G40380 | SAE1018 | C05B | 8.06 | 7.9 | 8.16/8.01 | 0.26 | OK | OK | 301 | 466 | 66 | 30 | 900 | 90 | 12 | ALL OFF | 1080 | 120
MC-01 | G40717 |  | C02B | 8.08 | 7.92 | 8.14/8.00 | 0.22 | OK | OK | 304 | 460 | 67 | 31
[8 empty] | SHIFT "NC" |  | 28
MUKESH & ABHISHEK | [7 empty] | SAE10B21(M)-S |  |  | 520MAX | 60MIN |  | LHT | M/S | C/S | BLOWER | RFT
MC-01 | 4323982 | SAE10B21(M)-S | C01B | 8.05 | 7.96 | 8.15/8.11 | 0.19 | OK | OK | 321 | 515 | 69 |  | 820 | 90 | 10 | B12=10%
158 | 4323979 |  | C01B | 8.06 | 7.95 | 8.13/8.10 | 0.18 | OK | OK | 316 | 510 | 70
MC-01 | 4323982 |  | C02B | 8.05 | 7.95 | 8.13/8.10 | 0.18 | OK | OK | 301 | 506 | 75
MC-01 | 4323976 |  | C01B | 8.06 | 7.94 | 8.14/8.11 | 0.2 | OK | OK | 318 | 513 | 70
MC-01 | 4323977 |  | C01B | 8.04 | 7.96 | 8.14/8.10 | 0.18 | OK | OK | 312 | 510 | 70
MC-01 | 4323978 |  | C02B | 8.05 | 7.95 | 8.14/8.10 | 0.19 | OK | OK | 305 | 501 | 70
[8 empty] | 10B35-S |  |  | 608MAX | 50MIN |  | LHT | M/S | C/S | BLOWER | RFT | Descalar pressure
MC-01 | 4324006 | 10B35-S | C02B | 8.06 | 7.94 | 8.14/8.11 | 0.2 | OK | OK | 349 | 588 | 54 |  | 820 | 90 | 10 | 12TH =20%
MC-01 | 4324008 |  | C02B | 8.04 | 7.96 | 8.14/8.10 | 0.18 | OK | OK | 353 | 591 | 54
MC-01 | 4324004 |  | C02B | 8.05 | 7.95 | 8.14/8.10 | 0.19 | OK | OK | 346 | 586 | 55
MC-01 | 4324008 |  | C08B |  |  |  |  | OK | OK | 376 | 617 | 55
[8 empty] | SAE1010 |  |  | 441MAX | 60MIN | 30MIN | LHT | M/S | C/S | BLOWER | RFT | Descalar pressure
MC-01 | G40598 | SAE1010 | C01B | 8.06 | 7.95 | 8.13/8.10 | 0.18 | OK | OK | 241 | 365 | 64 | 32 | 900 | 90 | 12 | ALL OFF | 1080 | 140
MC-01 | G40592 | SAE1010 | C02B | 8.05 | 7.95 | 8.13/8.10 | 0.18 | OK | OK | 238 | 363 | 62 | 32
|  |  | C10B | 8.06 | 7.94 | 8.14/8.11 | 0.2 |  |  | 232 | 358
MC-01 | G40593 | SAE1010 | C05B | 8.04 | 7.96 | 8.14/8.10 | 0.18 | OK | OK | 243 | 369 | 61 | 31
MC-01 |  |  | C15B | 8.05 | 7.95 | 8.14/8.10 | 0.19 | OK | OK | 236 | 354
[8 empty] | EN8D-B |  |  |  | 45min |  | LHT | M/S | C/S | BLOWER | RFT | Descalar pressure
MC-01 | G40733 | EN8D-B | C02B | 8.04 | 7.96 | 8.14/8.10 | 0.18 | OK | OK | 418 | 659 | 45 |  | 900 | 90 | 12 | ALL OFF
MC-01 | G40724 |  | C02B | 8.05 | 7.95 | 8.14/8.10 | 0.19 | OK | OK | 411 | 651 | 46
[8 empty] | HC51/55 |  |  | 765-853 | 35MIN |  | LHT | M/S | C/S | BLOWER | RFT | Descalar pressure
MC-01 | 4323955 | HC51/55 | C05B | 8.05 | 7.96 | 8.15/8.11 | 0.19 | OK | OK | 508 | 821 | 37 |  | 920 | 90 | 55 | 1-11=100%
MC-01 |  |  | C05F | 8.06 | 7.95 | 8.13/8.10 | 0.18 | OK | OK | 513 | 830 | 36
MC-01 |  |  | C15B |  |  |  |  | OK | OK |  | 849 | 40
MC-01 |  |  | 2 | 8.06 | 7.94 | 8.14/8.11 | 0.2 | OK | OK |  | 835 | 39
MC-01 |  |  | 3 |  |  |  |  | OK | OK |  | 815 | 40
MC-01 |  |  | C15F |  |  |  |  | OK | OK |  | 848 | 41
MC-01 |  |  | 2 |  |  |  |  | OK | OK |  | 826 | 40
MC-01 |  |  | 3 | 8.04 | 7.96 | 8.14/8.10 | 0.18 | OK | OK |  | 840 | 39
MC-01 | 4323956 | HC51/55 | C05B | 8.05 | 7.95 | 8.13/8.10 | 0.18 | OK | OK | 507 | 818 | 40
MC-02 |  |  | C05F | 8.05 | 7.95 | 8.14/8.11 | 0.19 | OK | OK | 511 | 821
[8 empty] | HC88BX |  |  | 1157-1275 | 30MIN |  | LHT | M/S | C/S | BLOWER | RFT | Descalar pressure
MC-01 | G40681 | HC88BX | C05B | 8.05 | 7.96 | 8.15/8.11 | 0.19 | OK | OK | 853 | 1186 | 25 |  | 920 | 85 | 45 | 1-11=100% | 1080 | 140
MC-01 |  |  | C05F | 8.06 | 7.95 | 8.13/8.10 | 0.18 | OK | OK | 863 | 1195 | 27
MC-01 |  |  | C020B |  |  |  |  | OK | OK |  | 1205 | 25
MC-01 |  |  | 2 |  |  |  |  | OK | OK |  | 1166 | 25
MC-01 |  |  | 3 |  |  |  |  | OK | OK |  | 1185 | 29
MC-01 |  |  | C020F | 8.06 | 7.94 | 8.14/8.11 | 0.2 | OK | OK |  | 1191 | 25
MC-01 |  |  | 2 |  |  |  |  | OK | OK |  | 1197 | 28
MC-01 |  |  | 3 |  |  |  |  | OK | OK |  | 1208 | 27
MC-01 | G40669 |  | C05B | 8.06 | 7.95 | 8.13/8.10 | 0.18 | OK | OK | 865 | 1187 | 23
MC-01 |  |  | C05F | 8.05 | 7.95 | 8.13/8.10 | 0.18 | OK | OK | 848 | 1212 | 21
MC-01 | G40678 |  | C02B | 8.06 | 7.94 | 8.14/8.11 | 0.2 | OK | OK | 869 | 1225 | 25
MC-01 |  |  | C02F | 8.04 | 7.96 | 8.14/8.10 | 0.18 | OK | OK | 871 | 1176 | 26
| G40674 |  | C02B | 8.05 | 7.96 | 8.15/8.11 | 0.19 | OK | OK | 845 | 1205 | 26
|  |  | C02F | 8.06 | 7.95 | 8.13/8.10 | 0.18 | OK | OK | 860 | 1178 | 25
MC-01 | G40672 |  | C02B |  |  |  |  | OK | OK | 842 | 1196 | 24
MC-01 |  |  | C02F |  |  |  |  | OK | OK | 853 | 1201 | 25
MC-01 |  |  | C15B |  |  |  |  | OK | OK | 856 | 1209 | 21
MC-01 |  |  | 2 |  |  |  |  | OK | OK | 859 | 1208 | 23
MC-01 |  |  | 3 |  |  |  |  | OK | OK |  | 1195 | 24
MC-01 |  |  | C15F | 8.05 | 7.95 | 8.13/8.10 | 0.18 | OK | OK |  | 1186 | 21
MC-01 |  |  | 2 | 8.06 | 7.94 | 8.14/8.11 | 0.2 | OK | OK |  | 1201 | 23
MC-01 |  |  | 3 |  |  |  |  | OK | OK |  | 1170 | 23
MC-01
Date | SHIFT | GRADE | DIA(mm) | HEAT NO. | COIL NO. | HOLD, WT(MT) | N/P. WT(MT) | REASON |  |  |  | min(mm)/Max |  | ovality | Remark | QC INCHARGE |  | oper. Incharge
04.01.2024 | ER | SAE1010 | 24 | GD1927 | C01 |  | 2.425 | N/P due to deep after rolling scratch lines. | [7 empty] | Kaushal | Ravi | Avinash
04.01.2024 | ER | SAE4140 | 24 | 4322906 | C06 | 1.923 | [9 empty] | Kaushal | Ravi | Avinash
04.01.2024 | ER | SAE4140 | 24 | 4322908 | C01-C02 | 3.826
04.01.2024 | ER | SAE4140 | 24 | 4322913 | C01-C02 | 3.833
04.01.2024 | ER | SAE4140 | 24 | 4322911 | C06-C09 | 7.688
04.01.2024 | ER | EN18D | 24 | 4319281 | C04-C06 | 7.117
04.01.2024 | DB | SAE1010 | 14 | GD1929 | C01 |  | 2.485 | NP due to high ovality
04.01.2024 | DB | SAE1010 | 14 | GD1931 | C01 |  | 2.451 | NP due to high ovality
05.01.2024 | NC | HC81/85(K) | 11 | B28562 | C061-C062 | 5.027 |  | Hold due to dent mark in one side throughout the coils | [7 empty] | Mukesh | Mithun | Anil
05.01.2024 | NC | HC81/85(K) | 11 | B28574 | C007-C011
06.01.2024 | DB | SAE1018 | 22.3 | GD2078 | C01 |  | 4.902 | Np due to high ovality | [7 empty] | Dhramveer | Mithun | Manish
06.01.2024 | DB | SAE1018 | 22.3 | GD2081 | C003
08.01.2024 | DB | SAE1018 | 24 | G40094 | C05 - C12 | 19.191 |  | Hold due to deep after rolling scratch | [7 empty] | KAUSHAL | ABHISHEK
08.01.2024 | DB | 15B25 | 24 | G40055 | C01 - C07 | 41.24
|  |  |  | G40057 | C01
|  |  |  | G40048 | C01 - C06
|  |  |  | G40061 | C01 - C04
08.01.2024 | DB | 15B25 | 22.3 | G40055 | C02 | 6.438 |  | Hold due to deep after rolling scratch
|  |  |  | G40061 | C08 - C10
08.01.2024 | DB | SAE1010 | 22.3 | F40042 | C01 - C05 | 9.934
17.01.2024 | NC | EQ | 5.5 | G40297 | C04 |  | 1.826 | Np due to 2-CUT IN MIDDLE | [7 empty] | Dhramveer | Kaushal | Uday
18.01.2024 | DB | SAE10B21(M) | 16.3 | G40127 | C001-C012 | 28.28 |  | Hold due to rolled scratch line. | [7 empty] | Shubham | Abhishek | Avinash
|  |  |  | G40124 | C001-C014 | 33.01
|  |  |  | G40249 | C001-C006 | 14.186
|  |  |  | F40136 | C001-C003 | 5.869
|  |  |  | G40252 | C001 | 2.37
|  |  |  | G40251 | C010 | 2.445
21.01.2024 | DB | SAE1008 | 8 | 4323565 | C01 |  | 2.472 | Np due to high ovality |  |  |  | 7.6 | 8.05 | 0.45 |  | Uday | Ravi | Uday
25.01.2024 | DB | SAE1010 | 18.5 | G40598 | C10 |  | 2.56 | Np due to high ovality |  |  |  | 17.7 | 18.45 | 0.75 |  | Dhramveer | Mukesh
|  |  |  | G40258 | C08 |  | 2.505 | Np due to high ovality
25.01.2024 | DB | EN8D-B | 18.5 | G40729 | C012 | 2.517 |  | Hold due to ring entangle from front end | [7 empty] | Dhramveer | Mukesh
26.01.2024 | ER | SAE1018 | 14 | G40719 | C01 |  | 2.405 | Np due to high ovality |  |  |  | 13.25 | 14.15 | 0.9 |  | Ravi | Abhishek
[5 empty] | C02 |  | 2.497 | Np due to high ovality |  |  |  | 13.25 | 14.15 | 0.9 |  | Ravi | Abhishek
26.01.2024 | DB | SAE9254 | 14 | 4323948 | C06 |  | 2.383 | Hold for discard due ring entangle | [7 empty] | Mukesh | rahul
27.01.2024 | DB | HC51/55 | 11 | 4323955 | C01, C02 |  | 4.893 | NP for high Ovality |  |  |  | 10.5 | 11.15 | 0.65 |  | Dharmveer | Rahul
29.01.2024 | DB | HC88BX | 7.5 | G40678 | C001 |  | 2.51 | NP for high Ovality |  |  |  | 6.7 | 7.3 | 0.6 |  | Kaushal | Rahul | Manish
29.01.2024 | DB | HC88BX | 7.5 | G40678 | C002 |  | 2.518 | NP for high Ovality | [7 empty] | Kaushal | Rahul | Manish
29.01.2024 | DB | HC88BX | 7.5 | G40678 | C003 |  | 2.508 | NP for high Ovality |  |  |  | 6.9 | 7.4 | 0.5 |  | Kaushal | Rahul | Manish
29.01.2024 | DB | HC88BX | 7.5 | G40678 | C004 |  | 2.51 | NP for high Ovality | [7 empty] | Kaushal | Rahul | Manish
29.01.2024 | NC | HC51/55 | 8 | 4323955 | C02 |  | 1.805 | NP for con. Hold | [7 empty] | Mukesh | Abhishek | Avinash
29.01.2024 | NC | HC51/55 | 8 | 4323956 | C11 |  | 2.415 | NP for con. Hold | [7 empty] | Mukesh | Abhishek | Avinash
|  | TOTAL |  |  |  | 192.377 | 16.561

## 30.01.2024
DATE- 30.01.2024 |  |  |  | Dimensions (in mm) |  |  |  | Surface inspection | [5 empty] | PROCESS PARAMETER
M/C NO. | Heat No | Grade | Coil no. | Top/Bottom | Side | Shoulder | Ovality | Visual | Macro | Y S (N/mm2) | UTS (N/mm2) | RA% | EL%
c | [7 empty] | SHIFT "ER" |  | 28
DHARAMVEER & RAVI | [7 empty] | SAE10B21(M)-S |  |  | 520MAX | 60MIN |  | LHT | M/S | C/S | BLOWER | RFT | Descalar pressure
MC-01 | 4323982 |  | C05B | 8.48 | 8.4 | 8.60/8.55 | 0.2 | OK | OK | 325 | 523 | 66 |  | 820 | 80 | 10 | 12th = 10%
MC-01 | 4323979 |  | C02B | 8.52 | 8.45 | 8.65/8.62 | 0.2 | OK | OK | 320 | 511 | 66
MC-01 | 4323978 |  | C01B | 8.52 | 8.45 | 8.66/8.60 | 0.21 | OK | OK | 324 | 520 | 65
MC-01 | 4323977 | SAE10B21(M)-S | C05B | 8.53 | 8.45 | 8.65/8.63 | 0.2 | OK | OK | 321 | 513 | 65
MC-01 | 4323982 |  | C10B | 8.53 | 8.47 | 8.66/8.62 | 0.19 | OK | OK | 323 | 516 | 64
MC-01 | 4323976 |  | C01B | 8.54 | 8.47 | 8.66/8.60 | 0.19 | OK | OK | 310 | 510 | 65
[8 empty] | 10B35-S |  |  | 608MAX | 50MIN |  | LHT | M/S | C/S | BLOWER | RFT | Descalar pressure
MC-01 | 4324006 |  | C01B | 8.54 | 8.47 | 8.67/8.64 | 0.2 | OK | OK | 370 | 588 | 60 |  | 820 | 80 | 10 | 12th = 10%
MC-01 | 4324004 | 10B35-S | C01B | 8.55 | 8.45 | 8.66/8.62 | 0.21 | OK | OK | 375 | 596 | 60
MC-01 | 4324008 |  | C01B | 8.54 | 8.46 | 8.66/8.60 | 0.2 | OK | OK | 371 | 590 | 60
MC-01 | 4324006 |  | C02B | 8.55 | 8.45 | 8.66/8.60 | 0.21 | OK | OK | 372 | 592 | 61 |  | 820 | 80 | 10 | Trial taken blower off
SECTION CHANGE FROM 8.5MM TO 5.5MM | [7 empty] | SAE1010 |  |  | 441MAX | 60MIN | 30MIN | LHT | M/S | C/S | BLOWER | RFT | Descalar pressure
MC-01 | G40592 |  | C05B | 5.45 | 5.39 | 5.60/5.55 | 0.21 | OK | OK | 252 | 364 | 67 | 30 | 900 | 100 | 12 | ALL OFF
MC-01 | G40593 |  | C01B | 5.55 | 5.4 | 5.65/5.60 | 0.25 | OK | OK | 254 | 370 | 68 | 31
MC-01 | F40042 | SAE1010 | C01B | 5.54 | 5.44 | 5.65/5.62 | 0.21 | OK | OK | 250 | 360 | 68 | 31
MC-01 | G40596 |  | C01B | 5.53 | 5.43 | 5.65/5.60 | 0.22 | OK | OK | 254 | 370 | 68 | 31
[8 empty] | EQ |  |  | 421max | 70min | 35min | LHT | M/S | C/S | BLOWER | RFT | Descalar pressure
MC-01 | G40295 |  | C02B | 5.55 | 5.47 | 5.67/5.64 | 0.2 | OK | OK | 235 | 350 | 75 | 35 | 900 | 100 | 20 | ALL OFF
MC-01 | G40293 | EQ | C05B | 5.54 | 5.5 | 5.68/5.64 | 0.18 | OK | OK | 231 | 342 | 76 | 36
[8 empty] | SAE1018 |  |  | 491MAX | 65MIN | 30MIN | LHT | M/S | C/S | BLOWER | RFT | Descalar pressure
MC-01 | G40721 | SAE1018 | C01B | 5.54 | 5.47 | 5.68/5.62 | 0.21 | OK | OK | 300 | 464 | 67 | 31 | 900 | 100 | 12 | ALL OFF
MC-01 |  |  | C10B | 5.53 | 5.48 | 5.68/5.64 | 0.2 | OK | OK | 295 | 460 | 67 | 31
MC-01 | G40715 |  | C01B | 5.54 | 5.46 | 5.67/5.64 | 0.21 | OK | OK | 297 | 462 | 68 | 30
[8 empty] | JSPL WELD-MIG |  |  | 540max | 80min | 35min | LHT | M/S | C/S | BLOWER | RFT | Descalar pressure
MC-01 | G40224 | JSPL WELD | C01B | 5.55 | 5.47 | 5.68/5.62 | 0.21 | OK | OK | 340 | 492 | 81 | 35 | 900 | 100 | 10 | ALL OFF
MC-01 |  |  | C07B | 5.54 | 5.45 | 5.67/5.60 | 0.22 | OK | OK | 345 | 496 | 81 | 36
c | [7 empty] | SHIFT "DB" |  | 28
MITHUN & RAHUL | [7 empty] | HC71/75 | [5 empty] | LHT | M/S | C/S | BLOWER | RFT | Descalar pressure
MC-01 | 4320875 | HC71/75 | C06B | 5.52 | 5.4 | 5.60/5.56 | 0.2 | OK | OK | 634 | 985 | 52
MC-01 |  |  | C06F | 5.5 | 5.38 | 5.60/5.56 | 0.22 | OK | OK | 638 | 989 | 50
MC-01 | 4320874 |  | C20B |  |  |  |  | OK | OK | 630 | 970 | 48
MC-01 |  |  | C20F |  |  |  |  | OK | OK | 611 | 947 | 52
MC-01 | 4320873 |  | C09B | 5.52 | 5.39 | 5.60/5.56 | 0.21 | OK | OK |  | 977 | 49
MC-01 |  |  | 2 |  |  |  |  | OK | OK |  | 965 | 51
MC-01 |  |  | 3 |  |  |  |  | OK | OK |  | 977 | 50
MC-01 |  |  | C09F | 5.51 | 5.4 | 5.60/5.55 | 0.2 | OK | OK |  | 968 | 51
MC-01 |  |  | 2 |  |  |  |  | OK | OK |  | 948 | 48
MC-01 |  |  | 3 |  |  |  |  | OK | OK |  | 970 | 52
[8 empty] | HC66/70 | [5 empty] | LHT | M/S | C/S | BLOWER | RFT | Descalar pressure
MC-01 | 4321432 | HC66/70 | C04B | 5.52 | 5.42 | 5.60/5.56 | 0.18 | OK | OK | 688 | 1028 | 48
MC-01 |  |  | 2 |  |  |  |  | OK | OK | 680 | 1017 | 51
MC-01 |  |  | 3 |  |  |  |  | OK | OK | 678 | 1014 | 50
MC-01 |  |  | C04F | 5.51 | 5.4 | 5.62/5.56 | 0.22 | OK | OK | 690 | 1040 | 51
MC-01 |  |  | 2 |  |  |  |  | OK | OK |  | 1022 | 48
MC-01 |  |  | 3 |  |  |  |  | OK | OK |  | 1018 | 50
MC-01 | 4321435 |  | C02B |  |  |  |  | OK | OK |  | 1016 | 47
MC-01 |  |  | C02F |  |  |  |  | OK | OK |  | 1024 | 51
[8 empty] | HC71/75 | [5 empty] | LHT | M/S | C/S | BLOWER | RFT | Descalar pressure
MC-01 | 4322286 | HC71/75 | C23B | 5.52 | 5.42 | 5.60/5.55 | 0.18 | OK | OK | 760 | 1101 | 48
MC-01 |  |  | 2 |  |  |  |  | OK | OK | 768 | 1115 | 46
MC-01 |  |  | 3 |  |  |  |  | OK | OK | 763 | 1110 | 44
MC-01 |  |  | C23F | 5.51 | 5.41 | 5.60/5.55 | 0.19 | OK | OK | 764 | 1106 | 47
MC-01 |  |  | 2 |  |  |  |  | OK | OK |  | 1122 | 44
MC-01 |  |  | 3 |  |  |  |  | OK | OK |  | 1095 | 45
MC-01 | 4322287 |  | C22B |  |  |  |  | OK | OK |  | 1098 | 48
MC-01 |  |  | C22F |  |  |  |  | OK | OK |  | 1110 | 46
[8 empty] | HC42AX | [5 empty] | LHT | M/S | C/S | BLOWER | RFT | Descalar pressure
MC-01 | G40786 | HC42AX | C02B | 5.5 | 5.38 | 5.60/5.56 | 0.22 | OK | OK | 422 | 693 | 54
MC-01 |  |  | C02F |  |  |  |  | OK | OK | 451 | 722 | 52
MC-01 |  |  | C18B |  |  |  |  | OK | OK | 452 | 725 | 54
MC-01 |  |  | 2 |  |  |  |  | OK | OK | 456 | 744 | 54
MC-01 |  |  | 3 |  |  |  |  | OK | OK | 453 | 742 | 50
MC-01 |  |  | C18F | 5.52 | 5.4 | 5.62/5.54 | 0.22 | OK | OK | 450 | 732 | 53
MC-01 |  |  | 2 |  |  |  |  | OK | OK |  | 728 | 48
MC-01 |  |  | 3 |  |  |  |  | OK | OK |  | 720 | 55
MC-01 |  |  | C44B |  |  |  |  | OK | OK |  | 740 | 53
MC-01 |  |  | C44F |  |  |  |  | OK | OK |  | 736 | 52
MC-01 | G40740 |  | C02B | 5.51 | 5.4 | 5.60/5.55 | 0.2 | OK | OK |  | 721 | 54
MC-01 |  |  | C02F |  |  |  |  | OK | OK |  | 734 | 52
MC-01 |  |  | C16B |  |  |  |  | OK | OK |  | 735 | 52
MC-01 |  |  | C16F |  |  |  |  | OK | OK |  | 736 | 51
MC-01 |  |  | C42B |  |  |  |  | OK | OK |  | 728 | 52
MC-01 |  |  | C42F |  |  |  |  | OK | OK |  | 724 | 52
MC-01 | G40742 |  | C02B |  |  |  |  | OK | OK |  | 726 | 51
MC-01 |  |  | C02F | 5.52 | 5.4 | 5.62/5.57 | 0.22 | OK | OK |  | 741 | 51
MC-01 |  |  | C15B | 5.51 | 5.38 | 5.60/5.56 | 0.22 | OK | OK |  | 734 | 48
c | [7 empty] | SHIFT "NC" |  | 28
SHUBHAM & ABHISHEK | [7 empty] | HC42AX |  |  | 657-775 | 35min |  | LHT | M/S | C/S | BLOWER | RFT | Descalar pressure
MC-01 | G40736 | HC42AX | C65B | 5.51 | 5.44 | 5.60/5.68 | 0.16 | OK | OK | 568 | 747 | 48 |  | 920 | 100 | 55 | 1-3=100%,4=60%
MC-01 |  |  | C65F | 5.5 | 5.45 | 5.60/5.55 | 0.15 | OK | OK | 544 | 730 | 49
MC-01 | G40740 |  | C66B |  |  |  |  | OK | OK |  | 693 | 48
MC-01 |  |  | 2 |  |  |  |  | OK | OK |  | 725 | 44
MC-01 |  |  | 3 |  |  |  |  | OK | OK |  | 722 | 45
MC-01 |  |  | C66F |  |  |  |  | OK | OK |  | 744 | 47
MC-01 |  |  | 2 |  |  |  |  | OK | OK |  | 742 | 48
MC-01 |  |  | 3 |  |  |  |  | OK | OK |  | 737 | 45
MC-01 | G40742 |  | C45B | 5.51 | 5.46 | 5.60/5.58 | 0.14 | OK | OK | 572 | 754 | 52
MC-01 |  |  | C45F | 5.5 | 5.44 | 5.62/5.60 | 0.18 | OK | OK | 569 | 750 | 55
MC-01 |  |  | C70B | 5.51 | 5.45 | 5.61/5.59 | 0.16 | OK | OK | 559 | 742 | 44
MC-01 |  |  | C70F | 5.5 | 5.45 | 5.60/5.55 | 0.15 | OK | OK | 570 | 752 | 46
MC-01
[8 empty] | HC56AX |  |  | 833-931 | 30min |  | LHT | M/S | C/S | BLOWER | RFT | Descalar pressure
MC-01 | G40786 | HC56AX | C02B | 5.5 | 5.38 | 5.60/5.56 | 0.22 | OK | OK | 638 | 911 | 44 |  | 920 | 100 | 55 | 1-6=100%
MC-01 |  |  | C02F |  |  |  |  | OK | OK | 632 | 908 | 45
MC-01 | 4323650 |  | C03B |  |  |  |  | OK | OK |  | 889 | 44 |  | 920 | 100 | 55 | 1-5=100%
MC-01 |  |  | 2 |  |  |  |  | OK | OK |  | 907 | 44
MC-01 |  |  | C03F |  |  |  |  | OK | OK |  | 908 | 45
MC-01 | 4323649 |  | C03B | 5.51 | 5.46 | 5.60/5.58 | 0.14 | OK | OK | 629 | 898 | 43
MC-01 |  |  | C03F | 5.5 | 5.44 | 5.62/5.60 | 0.18 | OK | OK | 625 | 882 | 42
MC-01 |  |  | C20B | 5.51 | 5.45 | 5.61/5.59 | 0.16 | OK | OK | 629 | 898 | 44
MC-01 |  |  | C20F | 5.5 | 5.45 | 5.60/5.55 | 0.15 | OK | OK | 630 | 904 | 46
[8 empty] | HC81/85 |  |  | 1138-1235 | 30min |  | LHT | M/S | C/S | BLOWER | RFT | Descalar pressure
MC-01 | 4322049 | HC81/85 | C02B | 5.51 | 5.46 | 5.60/5.58 | 0.14 | OK | OK | 844 | 1207 | 33 |  | 920 | 100 | 55 | 1-3=100%
MC-01 |  |  | C02F | 5.5 | 5.44 | 5.62/5.60 | 0.18 | OK | OK | 836 | 1198 | 34
MC-01 | 4322046 |  | C03B |  |  |  |  | OK | OK |  | 1209 | 33
MC-01 |  |  | 2 |  |  |  |  | OK | OK |  | 1192 | 34
MC-01 |  |  | 3 |  |  |  |  | OK | OK |  | 1215 | 35
MC-01 |  |  | C03F | 5.52 | 5.4 | 5.62/5.54 | 0.22 | OK | OK |  | 1204 | 34
MC-01 |  |  | 2 |  |  |  |  | OK | OK |  | 1188 | 34
MC-01 |  |  | 3 |  |  |  |  | OK | OK |  | 1207 | 34
MC-01 | 4322047 |  | C02B | 5.51 | 5.45 | 5.61/5.59 | 0.16 | OK | OK | 836 | 1198 | 32
MC-01 |  |  | C02F | 5.5 | 5.45 | 5.60/5.55 | 0.15 | OK | OK | 842 | 1204 | 32
Date | SHIFT | GRADE | DIA(mm) | HEAT NO. | COIL NO. | HOLD, WT(MT) | N/P. WT(MT) | REASON |  |  |  | min(mm)/Max |  | ovality | Remark | QC INCHARGE |  | oper. Incharge
04.01.2024 | ER | SAE1010 | 24 | GD1927 | C01 |  | 2.425 | N/P due to deep after rolling scratch lines. | [7 empty] | Kaushal | Ravi | Avinash
04.01.2024 | ER | SAE4140 | 24 | 4322906 | C06 | 1.923 | [9 empty] | Kaushal | Ravi | Avinash
04.01.2024 | ER | SAE4140 | 24 | 4322908 | C01-C02 | 3.826
04.01.2024 | ER | SAE4140 | 24 | 4322913 | C01-C02 | 3.833
04.01.2024 | ER | SAE4140 | 24 | 4322911 | C06-C09 | 7.688
04.01.2024 | ER | EN18D | 24 | 4319281 | C04-C06 | 7.117
04.01.2024 | DB | SAE1010 | 14 | GD1929 | C01 |  | 2.485 | NP due to high ovality
04.01.2024 | DB | SAE1010 | 14 | GD1931 | C01 |  | 2.451 | NP due to high ovality
05.01.2024 | NC | HC81/85(K) | 11 | B28562 | C061-C062 | 5.027 |  | Hold due to dent mark in one side throughout the coils | [7 empty] | Mukesh | Mithun | Anil
05.01.2024 | NC | HC81/85(K) | 11 | B28574 | C007-C011
06.01.2024 | DB | SAE1018 | 22.3 | GD2078 | C01 |  | 4.902 | Np due to high ovality | [7 empty] | Dhramveer | Mithun | Manish
06.01.2024 | DB | SAE1018 | 22.3 | GD2081 | C003
08.01.2024 | DB | SAE1018 | 24 | G40094 | C05 - C12 | 19.191 |  | Hold due to deep after rolling scratch | [7 empty] | KAUSHAL | ABHISHEK
08.01.2024 | DB | 15B25 | 24 | G40055 | C01 - C07 | 41.24
|  |  |  | G40057 | C01
|  |  |  | G40048 | C01 - C06
|  |  |  | G40061 | C01 - C04
08.01.2024 | DB | 15B25 | 22.3 | G40055 | C02 | 6.438 |  | Hold due to deep after rolling scratch
|  |  |  | G40061 | C08 - C10
08.01.2024 | DB | SAE1010 | 22.3 | F40042 | C01 - C05 | 9.934
17.01.2024 | NC | EQ | 5.5 | G40297 | C04 |  | 1.826 | Np due to 2-CUT IN MIDDLE | [7 empty] | Dhramveer | Kaushal | Uday
18.01.2024 | DB | SAE10B21(M) | 16.3 | G40127 | C001-C012 | 28.28 |  | Hold due to rolled scratch line. | [7 empty] | Shubham | Abhishek | Avinash
|  |  |  | G40124 | C001-C014 | 33.01
|  |  |  | G40249 | C001-C006 | 14.186
|  |  |  | F40136 | C001-C003 | 5.869
|  |  |  | G40252 | C001 | 2.37
|  |  |  | G40251 | C010 | 2.445
21.01.2024 | DB | SAE1008 | 8 | 4323565 | C01 |  | 2.472 | Np due to high ovality |  |  |  | 7.6 | 8.05 | 0.45 |  | Uday | Ravi | Uday
25.01.2024 | DB | SAE1010 | 18.5 | G40598 | C10 |  | 2.56 | Np due to high ovality |  |  |  | 17.7 | 18.45 | 0.75 |  | Dhramveer | Mukesh
|  |  |  | G40258 | C08 |  | 2.505 | Np due to high ovality
25.01.2024 | DB | EN8D-B | 18.5 | G40729 | C012 | 2.517 |  | Hold due to ring entangle from front end | [7 empty] | Dhramveer | Mukesh
26.01.2024 | ER | SAE1018 | 14 | G40719 | C01 |  | 2.405 | Np due to high ovality |  |  |  | 13.25 | 14.15 | 0.9 |  | Ravi | Abhishek
[5 empty] | C02 |  | 2.497 | Np due to high ovality |  |  |  | 13.25 | 14.15 | 0.9 |  | Ravi | Abhishek
26.01.2024 | DB | SAE9254 | 14 | 4323948 | C06 |  | 2.383 | Hold for discard due ring entangle | [7 empty] | Mukesh | rahul
27.01.2024 | DB | HC51/55 | 11 | 4323955 | C01, C02 |  | 4.893 | NP for high Ovality |  |  |  | 10.5 | 11.15 | 0.65 |  | Dharmveer | Rahul
29.01.2024 | DB | HC88BX | 7.5 | G40678 | C001 |  | 2.51 | NP for high Ovality |  |  |  | 6.7 | 7.3 | 0.6 |  | Kaushal | Rahul | Manish
29.01.2024 | DB | HC88BX | 7.5 | G40678 | C002 |  | 2.518 | NP for high Ovality | [7 empty] | Kaushal | Rahul | Manish
29.01.2024 | DB | HC88BX | 7.5 | G40678 | C003 |  | 2.508 | NP for high Ovality |  |  |  | 6.9 | 7.4 | 0.5 |  | Kaushal | Rahul | Manish
29.01.2024 | DB | HC88BX | 7.5 | G40678 | C004 |  | 2.51 | NP for high Ovality | [7 empty] | Kaushal | Rahul | Manish
29.01.2024 | NC | HC51/55 | 8 | 4323955 | C02 |  | 1.805 | NP for con. Hold | [7 empty] | Mukesh | Abhishek | Avinash
29.01.2024 | NC | HC51/55 | 8 | 4323956 | C11 |  | 2.415 | NP for con. Hold | [7 empty] | Mukesh | Abhishek | Avinash
|  | TOTAL |  |  |  | 192.377 | 16.561

## 31.01.2024
DATE- 31.01.2024 |  |  |  | Dimensions (in mm) |  |  |  | Surface inspection | [5 empty] | PROCESS PARAMETER
M/C NO. | Heat No | Grade | Coil no. | Top/Bottom | Side | Shoulder | Ovality | Visual | Macro | Y S (N/mm2) | UTS (N/mm2) | RA% | EL%
c | [7 empty] | SHIFT "ER" |  | 28
DHARAMVEER & KAUSHAL | [7 empty] | HC88BX |  |  | 1167-1284 | 30MIN |  | LHT | M/S | C/S | BLOWER | RFT | Descalar pressure
MC-01 | G40669 | HC88BX | C02B | 5.51 | 5.46 | 5.60/5.58 | 0.14 | OK | OK | 836 | 1256 | 32 |  | 920 | 100 | 55 | 1-3=100%, 4=30% | 1080 | 150
MC-01 |  |  | C02F | 5.5 | 5.44 | 5.62/5.60 | 0.18 | OK | OK | 834 | 1230 | 33
MC-01 | G40672 | HC88BX | C05B | 5.51 | 5.45 | 5.61/5.59 | 0.16 | OK | OK | 841 | 1231 | 32
MC-01 |  |  | C05F | 5.5 | 5.45 | 5.60/5.55 | 0.15 | OK | OK | 831 | 1198 | 32
MC-01 |  |  | C22B | 5.51 | 5.46 | 5.60/5.58 | 0.14 | OK | OK |  | 1221 | 33
MC-01 |  |  | 2 | 5.5 | 5.44 | 5.62/5.60 | 0.18 | OK | OK |  | 1192 | 34
MC-01 |  |  | 3 |  |  |  |  | OK | OK |  | 1244 | 34
MC-01 |  |  | C22F | 5.52 | 5.4 | 5.62/5.54 | 0.22 | OK | OK |  | 1252 | 28
MC-01 |  |  | 2 |  |  |  |  | OK | OK |  | 1205 | 35
MC-01 |  |  | 3 | 5.52 | 5.4 | 5.62/5.54 | 0.22 | OK | OK |  | 1215 | 35
MC-01 | G40674 | HC88BX | C18B |  |  |  |  | OK | OK |  | 1241 | 33
MC-01 |  |  | 2 |  |  |  |  | OK | OK |  | 1247 | 31
MC-01 |  |  | 3 |  |  |  |  | OK | OK |  | 1218 | 30
MC-01 |  |  | C18F | 5.5 | 5.45 | 5.60/5.55 | 0.15 | OK | OK |  | 1228 | 30
MC-01 |  |  | 2 |  |  |  |  | OK | OK |  | 1230 | 32
MC-01 |  |  | 3 |  |  |  |  | OK | OK |  | 1202 | 30
MC-01 | G40676 | HC88BX | C14B | 5.51 | 5.45 | 5.61/5.59 | 0.16 | OK | OK | 836 | 1213 | 33
MC-01 |  |  | C14F | 5.5 | 5.45 | 5.60/5.55 | 0.15 | OK | OK | 828 | 1236 | 34
MC-01 | G40678 | HC88BX | C16B | 5.51 | 5.45 | 5.61/5.59 | 0.16 | OK | OK |  | 1220 | 34
MC-01 |  |  | 2 |  |  |  |  | OK | OK |  | 1230 | 33
MC-01 |  |  | 3 |  |  |  |  | OK | OK |  | 1198 | 34
MC-01 |  |  | C16F | 5.5 | 5.44 | 5.62/5.60 | 0.18 | OK | OK |  | 1186 | 34
MC-01 |  |  | 2 |  |  |  |  | OK | OK |  | 1200 | 38
MC-01 |  |  | 3 |  |  |  |  | OK | OK |  | 1201 | 35
MC-01 | [7 empty] | OK | OK
c | [7 empty] | SHIFT "DB" |  | 28
Mukesh & Mithun | [7 empty] | HC88BX |  |  | 1167-1284 | 30MIN |  | LHT | M/S | C/S | BLOWER | RFT | Descalar pressure
MC-01 | G40669 | HC88BX | C18B | 5.51 | 5.45 | 5.60/5.56 | 0.15 | OK | OK | 860 | 1210 | 38 |  | 910 | 100 | 55 | 1-3=100%, 4=30% | 1080 | 150
MC-01 |  |  | C18F | 5.52 | 5.4 | 5.60/5.55 | 0.2 | OK | OK | 848 | 1190 | 39
MC-01 |  |  | C36B-1 | 5.53 | 5.44 | 5.61/5.56 | 0.15 | OK | OK | 856 | 1201 | 38
MC-01 |  |  | 2 |  |  |  |  | OK | OK | 836 | 1170 | 35
MC-01 |  |  | 3 |  |  |  |  | OK | OK |  | 1224 | 38
MC-01 |  |  | C36F-1 | 5.52 | 5.4 | 5.62/5.56 | 0.22 | OK | OK |  | 1179 | 42
MC-01 |  |  | 2 |  |  |  |  | OK | OK |  | 1214 | 43
MC-01 |  |  | 3 |  |  |  |  | OK | OK |  | 1217 | 43
MC-01 |  |  | C55B | 5.51 | 5.44 | 5.62/5.57 | 0.16 | OK | OK |  | 1240 | 40
MC-01 |  |  | C55F | 5.5 | 5.4 | 5.60/5.54 | 0.2 | OK | OK |  | 1186 | 36
MC-01 | G40678 | HC88BX | C25B | 5.52 | 5.45 | 5.60/5.56 | 0.15 | OK | OK |  | 1196 | 38
MC-01 |  |  | C25F | 5.53 | 5.42 | 5.60/5.55 | 0.18 | OK | OK |  | 1220 | 39
MC-01 |  |  | C40B |  |  |  |  | OK | OK |  | 1210 | 41
MC-01 |  |  | C40F |  |  |  |  | OK | OK |  | 1208 | 42
MC-01 | G40681 | HC88BX | C08B | 5.52 | 5.44 | 5.60/5.54 | 0.16 | OK | OK | 865 | 1218 | 40
MC-01 |  |  | C08F | 5.53 | 5.42 | 5.62/5.56 | 0.2 | OK | OK | 862 | 1211 | 38
MC-01 | GD1850 | HC88BX | C04B | 5.52 | 5.46 | 5.60/5.55 | 0.14 | OK | OK |  | 1224 | 41
MC-01 |  |  | C04F | 5.52 | 5.47 | 5.58/5.52 | 0.14 | OK | OK |  | 1210 | 36
MC-01 | GD1843 | HC88BX | C04B-1 | 5.53 | 5.45 | 5.60/5.56 | 0.15 | OK | OK | 868 | 1240 | 38
MC-01 |  |  | 2 |  |  |  |  | OK | OK | 861 | 1213 | 36
MC-01 |  |  | 3 |  |  |  |  | OK | OK |  | 1198 | 33
MC-01 |  |  | C04F-1 | 5.52 | 5.4 | 5.60/5.53 | 0.2 | OK | OK |  | 1210 | 39
MC-01 |  |  | 2 |  |  |  |  | OK | OK |  | 1188 | 37
MC-01 |  |  | 3 |  |  |  |  | OK | OK |  | 1209 | 38
MC-01 | GD1841 | HC88BX | C03B | 5.51 | 5.45 | 5.62/5.54 | 0.17 | OK | OK |  | 1234 | 36
MC-01 |  |  | C03F | 5.52 | 5.42 | 5.60/5.56 | 0.18 | OK | OK |  | 1216 | 35
c | [7 empty] | SHIFT "NC" |  | 28
SHUBHAM & ABHISHEK | [7 empty] | HC36/40 |  |  | 640-720 | 30MIN |  | LHT | M/S | C/S | BLOWER | RFT | Descalar pressure
MC-01 | 4324172 | HC36/40 | C04B | 5.51 | 5.45 | 5.60/5.56 | 0.15 | OK | OK |  | 697 | 47 |  | 910 | 100 | 55 | 1-3=100% | 1080 | 150
MC-01 |  |  | 2 | 5.52 | 5.4 | 5.60/5.55 | 0.2 | OK | OK |  | 681 | 48
MC-01 |  |  | C04F |  |  |  |  | OK | OK |  | 702 | 46
MC-01 |  |  | 2 |  |  |  |  | OK | OK |  | 705 | 47
MC-01 | 4324175 |  | C02B |  |  |  |  | OK | OK |  | 688 | 45
MC-01 |  |  | C02F | 5.51 | 5.45 | 5.60/5.56 | 0.15 | OK | OK | 516 | 702 | 46
MC-01 | 4324173 |  | C02B | 5.52 | 5.4 | 5.60/5.55 | 0.2 | OK | OK | 523 | 708 | 46
MC-01 |  |  | C02F | 5.53 | 5.44 | 5.61/5.56 | 0.15 | OK | OK | 529 | 692 | 47
MC-01 | 4324172 |  | C02B | 5.51 | 5.44 | 5.62/5.57 | 0.16 | OK | OK | 522 | 694 | 46
MC-01 |  |  | C02F | 5.5 | 5.4 | 5.60/5.54 | 0.2 | OK | OK | 521 | 701 | 47
[8 empty] | AISI12L14 |  |  | 441MAX | 60min |  | LHT | M/S | C/S | BLOWER | RFT | Descalar pressure
MC-01 | 4323985 | AISI12L14 | C04B | 5.78 | 5.4 | 5.60/5.55 | 0.2 | OK | OK | 286 | 414 | 62 |  | 920 | 100 | 15 | ALL OFF
MC-01 |  |  | C20B | 5.47 | 5.41 | 5.60/5.54 | 0.19 | OK | OK | 282 | 402 | 64
MC-01 | 4323987 |  | C05B | 5.47 | 5.4 | 5.61/5.58 | 0.21 | OK | OK | 292 | 418 | 63
MC-01 | 4323991 |  | C02B | 5.48 | 5.42 | 5.65/5.60 | 0.23 | OK | OK | 284 | 411 | 61
MC-01 |  |  | C20B | 5.47 | 5.4 | 5.64/5.60 | 0.24 |  |  | 285 | 408 | 62
MC-01 | 4323993 |  | C04B | 5.47 | 5.41 | 5.62/5.60 | 0.21 |  |  | 286 | 415 | 64
[8 empty] | SAE1018 |  |  | 491MAX | 65MIN | 30MIN | LHT | M/S | C/S | BLOWER | RFT | Descalar pressure
MC-01 | GD2083 | SAE1018 | C02B | 7 | 6.95 | 7.15/7.12 | 0.2 | OK | OK | 308 | 462 | 62 | 31 | 910 | 100 | 12 | ALL OFF
MC-01 | G40715 |  | C03B | 7.01 | 6.96 | 7.15/7.10 | 0.19 | OK | OK | 311 | 469 | 61 | 31
[8 empty] | 15B25 |  |  | 590MAX | 55MIN |  | LHT | M/S | C/S | BLOWER | RFT
58 | 4324178 | 15B25 | C03B | 7.02 | 6.97 | 7.15/7.10 | 0.18 | OK | OK | 348 | 565 | 58 |  | 860-880 | 100 | 11 | ALL OFF
MC-01 | 4324179 |  | C04B | 7.01 | 6.95 | 7.15/7.11 | 0.2 | OK | OK | 342 | 558 | 58
MC-01
Date | SHIFT | GRADE | DIA(mm) | HEAT NO. | COIL NO. | HOLD, WT(MT) | N/P. WT(MT) | REASON |  |  |  | min(mm)/Max |  | ovality | Remark | QC INCHARGE |  | oper. Incharge
04.01.2024 | ER | SAE1010 | 24 | GD1927 | C01 |  | 2.425 | N/P due to deep after rolling scratch lines. | [7 empty] | Kaushal | Ravi | Avinash
04.01.2024 | ER | SAE4140 | 24 | 4322906 | C06 | 1.923 | [9 empty] | Kaushal | Ravi | Avinash
04.01.2024 | ER | SAE4140 | 24 | 4322908 | C01-C02 | 3.826
04.01.2024 | ER | SAE4140 | 24 | 4322913 | C01-C02 | 3.833
04.01.2024 | ER | SAE4140 | 24 | 4322911 | C06-C09 | 7.688
04.01.2024 | ER | EN18D | 24 | 4319281 | C04-C06 | 7.117
04.01.2024 | DB | SAE1010 | 14 | GD1929 | C01 |  | 2.485 | NP due to high ovality
04.01.2024 | DB | SAE1010 | 14 | GD1931 | C01 |  | 2.451 | NP due to high ovality
05.01.2024 | NC | HC81/85(K) | 11 | B28562 | C061-C062 | 5.027 |  | Hold due to dent mark in one side throughout the coils | [7 empty] | Mukesh | Mithun | Anil
05.01.2024 | NC | HC81/85(K) | 11 | B28574 | C007-C011
06.01.2024 | DB | SAE1018 | 22.3 | GD2078 | C01 |  | 4.902 | Np due to high ovality | [7 empty] | Dhramveer | Mithun | Manish
06.01.2024 | DB | SAE1018 | 22.3 | GD2081 | C003
08.01.2024 | DB | SAE1018 | 24 | G40094 | C05 - C12 | 19.191 |  | Hold due to deep after rolling scratch | [7 empty] | KAUSHAL | ABHISHEK
08.01.2024 | DB | 15B25 | 24 | G40055 | C01 - C07 | 41.24
|  |  |  | G40057 | C01
|  |  |  | G40048 | C01 - C06
|  |  |  | G40061 | C01 - C04
08.01.2024 | DB | 15B25 | 22.3 | G40055 | C02 | 6.438 |  | Hold due to deep after rolling scratch
|  |  |  | G40061 | C08 - C10
08.01.2024 | DB | SAE1010 | 22.3 | F40042 | C01 - C05 | 9.934
17.01.2024 | NC | EQ | 5.5 | G40297 | C04 |  | 1.826 | Np due to 2-CUT IN MIDDLE | [7 empty] | Dhramveer | Kaushal | Uday
18.01.2024 | DB | SAE10B21(M) | 16.3 | G40127 | C001-C012 | 28.28 |  | Hold due to rolled scratch line. | [7 empty] | Shubham | Abhishek | Avinash
|  |  |  | G40124 | C001-C014 | 33.01
|  |  |  | G40249 | C001-C006 | 14.186
|  |  |  | F40136 | C001-C003 | 5.869
|  |  |  | G40252 | C001 | 2.37
|  |  |  | G40251 | C010 | 2.445
21.01.2024 | DB | SAE1008 | 8 | 4323565 | C01 |  | 2.472 | Np due to high ovality |  |  |  | 7.6 | 8.05 | 0.45 |  | Uday | Ravi | Uday
25.01.2024 | DB | SAE1010 | 18.5 | G40598 | C10 |  | 2.56 | Np due to high ovality |  |  |  | 17.7 | 18.45 | 0.75 |  | Dhramveer | Mukesh
|  |  |  | G40258 | C08 |  | 2.505 | Np due to high ovality
25.01.2024 | DB | EN8D-B | 18.5 | G40729 | C012 | 2.517 |  | Hold due to ring entangle from front end | [7 empty] | Dhramveer | Mukesh
26.01.2024 | ER | SAE1018 | 14 | G40719 | C01 |  | 2.405 | Np due to high ovality |  |  |  | 13.25 | 14.15 | 0.9 |  | Ravi | Abhishek
[5 empty] | C02 |  | 2.497 | Np due to high ovality |  |  |  | 13.25 | 14.15 | 0.9 |  | Ravi | Abhishek
26.01.2024 | DB | SAE9254 | 14 | 4323948 | C06 |  | 2.383 | Hold for discard due ring entangle | [7 empty] | Mukesh | rahul
27.01.2024 | DB | HC51/55 | 11 | 4323955 | C01, C02 |  | 4.893 | NP for high Ovality |  |  |  | 10.5 | 11.15 | 0.65 |  | Dharmveer | Rahul
29.01.2024 | DB | HC88BX | 7.5 | G40678 | C001 |  | 2.51 | NP for high Ovality |  |  |  | 6.7 | 7.3 | 0.6 |  | Kaushal | Rahul | Manish
29.01.2024 | DB | HC88BX | 7.5 | G40678 | C002 |  | 2.518 | NP for high Ovality | [7 empty] | Kaushal | Rahul | Manish
29.01.2024 | DB | HC88BX | 7.5 | G40678 | C003 |  | 2.508 | NP for high Ovality |  |  |  | 6.9 | 7.4 | 0.5 |  | Kaushal | Rahul | Manish
29.01.2024 | DB | HC88BX | 7.5 | G40678 | C004 |  | 2.51 | NP for high Ovality | [7 empty] | Kaushal | Rahul | Manish
29.01.2024 | NC | HC51/55 | 8 | 4323955 | C02 |  | 1.805 | NP for con. Hold | [7 empty] | Mukesh | Abhishek | Avinash
29.01.2024 | NC | HC51/55 | 8 | 4323956 | C11 |  | 2.415 | NP for con. Hold | [7 empty] | Mukesh | Abhishek | Avinash
|  | TOTAL |  |  |  | 192.377 | 16.561